## Figure 2 D1 0&1&0&7
D1
X | Y
0.04 | 5.3115
0.06 | 5.4148
0.08 | 5.4981
0.1 | 5.5702
0.12 | 5.6118
0.14 | 5.6379
0.16 | 5.6617
0.18 | 5.6818
0.2 | 5.6989
0.22 | 5.7161
0.24 | 5.7341
0.26 | 5.7507
0.28 | 5.7643
0.3 | 5.7777
0.32 | 5.7942
0.34 | 5.8099
0.36 | 5.8215
0.38 | 5.8287
0.4 | 5.833
0.42 | 5.8371
0.44 | 5.8448
0.46 | 5.8474
0.48 | 5.8512
0.5 | 5.8665
0.52 | 5.8866
0.54 | 5.9056
0.56 | 5.9186
0.58 | 5.9145
0.6 | 5.9119
0.62 | 5.9116
0.64 | 5.9163
0.66 | 5.9236
0.68 | 5.93
0.7 | 5.9398
0.72 | 5.955
0.74 | 5.9704
0.76 | 5.9817
0.78 | 5.9882
0.8 | 5.9906
0.82 | 5.9921
0.84 | 5.9965
0.86 | 6.002
0.88 | 6.007
0.9 | 6.0122
0.92 | 6.0161
0.0245 | 5.1603
0.0068 | 4.7109
0.0043 | 4.5167
0.0008 | 2.473

## Figure 2 N1 0&1&0&7
N1
X | Y
0.04 | 4.9619
0.06 | 5.0509
0.08 | 5.1355
0.1 | 5.2008
0.12 | 5.2416
0.14 | 5.266
0.16 | 5.286
0.18 | 5.3138
0.2 | 5.3458
0.22 | 5.3713
0.24 | 5.3877
0.26 | 5.3973
0.28 | 5.4059
0.3 | 5.4163
0.32 | 5.4294
0.34 | 5.4454
0.36 | 5.4642
0.38 | 5.4847
0.4 | 5.5026
0.42 | 5.5117
0.44 | 5.5146
0.46 | 5.52
0.48 | 5.5272
0.5 | 5.5331
0.52 | 5.5433
0.54 | 5.5602
0.56 | 5.5785
0.58 | 5.5907
0.6 | 5.5929
0.62 | 5.5923
0.64 | 5.5944
0.66 | 5.6016
0.68 | 5.6112
0.7 | 5.6181
0.72 | 5.6235
0.74 | 5.6298
0.76 | 5.6392
0.78 | 5.6509
0.8015 | 5.6429
0.8334 | 5.6528
0.8627 | 5.6525
0.878 | 5.6523
0.8155 | 5.6428
0.0271 | 4.9048
0.0031 | 4.0569

## Figure 2 N2 0&1&0&7
N2
X | Y
0.02 | 4.7461
0.04 | 4.8328
0.06 | 4.9168
0.08 | 5.0031
0.1 | 5.0711
0.12 | 5.1197
0.14 | 5.158
0.16 | 5.1933
0.18 | 5.2288
0.2 | 5.2554
0.22 | 5.2759
0.24 | 5.294
0.26 | 5.3088
0.28 | 5.3228
0.3 | 5.3375
0.32 | 5.3505
0.34 | 5.3638
0.36 | 5.3778
0.38 | 5.3892
0.4 | 5.3982
0.42 | 5.404
0.44 | 5.4129
0.46 | 5.4248
0.48 | 5.4366
0.5 | 5.4459
0.52 | 5.4532
0.54 | 5.4627
0.56 | 5.4743
0.58 | 5.4909
0.6 | 5.5063
0.62 | 5.5166
0.64 | 5.5225
0.66 | 5.5244
0.68 | 5.5262
0.7 | 5.5308
0.72 | 5.5353
0.74 | 5.5364
0.76 | 5.536
0.78 | 5.5372
0.8 | 5.5449
0.82 | 5.5575
0.84 | 5.5696
0.86 | 5.5768
0.88 | 5.5814
0.9 | 5.5869
0.9442 | 5.5904
0.9289 | 5.5803

## Figure 2 N3 0&1&0&7
N3
X | Y
0.04 | 3.8967
0.06 | 4.0373
0.08 | 4.1693
0.1 | 4.2612
0.12 | 4.3243
0.14 | 4.3779
0.16 | 4.4245
0.18 | 4.4685
0.2 | 4.5068
0.22 | 4.5392
0.24 | 4.5643
0.26 | 4.5777
0.28 | 4.5827
0.3 | 4.5901
0.32 | 4.5989
0.34 | 4.6089
0.36 | 4.6203
0.38 | 4.6312
0.4 | 4.6415
0.42 | 4.6523
0.44 | 4.6569
0.46 | 4.662
0.48 | 4.6707
0.5 | 4.6803
0.52 | 4.6883
0.54 | 4.6923
0.56 | 4.6898
0.58 | 4.6858
0.6 | 4.6876
0.62 | 4.6958
0.64 | 4.7062
0.66 | 4.7148
0.68 | 4.7191
0.7 | 4.7197
0.72 | 4.7232
0.74 | 4.7343
0.76 | 4.7477
0.78 | 4.7594
0.8 | 4.7693
0.82 | 4.7752
0.845 | 4.7636
0.0032 | 3.5562

## Figure 2 N8 0&1&0&7
N8
X | Y
0.0278 | 6.0546
0.0533 | 6.1597
0.079 | 6.2609
0.1047 | 6.3248
0.1304 | 6.364
0.1561 | 6.3924
0.1818 | 6.4467
0.206 | 6.4257
0.2332 | 6.4692
0.2589 | 6.4814
0.2846 | 6.503
0.3103 | 6.518
0.336 | 6.5372
0.3617 | 6.5552
0.3874 | 6.5522
0.4123 | 6.5835
0.4406 | 6.609
0.4645 | 6.6381
0.4903 | 6.6476
0.516 | 6.6316
0.5417 | 6.6314
0.5674 | 6.6311
0.5931 | 6.6405
0.6188 | 6.6508
0.6445 | 6.6601
0.6702 | 6.6897
0.6959 | 6.7081
0.7216 | 6.7216
0.7473 | 6.7239
0.773 | 6.7227
0.7987 | 6.7311
0.8228 | 6.7189

## Figure 2 S2 0&1&0&7
S2
X | Y
0.1 | 4.1247
0.12 | 4.1952
0.14 | 4.2366
0.16 | 4.2589
0.18 | 4.276
0.2 | 4.2967
0.22 | 4.319
0.24 | 4.3396
0.26 | 4.3565
0.28 | 4.3712
0.3 | 4.3848
0.32 | 4.398
0.34 | 4.4096
0.36 | 4.4185
0.38 | 4.4245
0.4 | 4.4292
0.42 | 4.4344
0.44 | 4.4413
0.46 | 4.4498
0.48 | 4.4599
0.5 | 4.4712
0.52 | 4.4826
0.54 | 4.4928
0.56 | 4.5011
0.58 | 4.508
0.6 | 4.5138
0.62 | 4.5189
0.64 | 4.5238
0.66 | 4.5286
0.68 | 4.534
0.7 | 4.5407
0.72 | 4.5498
0.74 | 4.5611
0.76 | 4.5703
0.7801 | 4.5701
0.7979 | 4.5904
0.8132 | 4.5902
0.0744 | 4.0766
0.0324 | 3.7807
0.0172 | 3.5662
0.007 | 3.4233
0.0401 | 3.8726
0.0553 | 3.9542
0.0021 | 2.2073
0.0023 | 1.2263

## Figure 2 T1 0&1&0&7
T1
X | Y
0.0539 | 2.8225
0.0843 | 2.9491
0.1165 | 3.0913
0.145 | 3.1439
0.1772 | 3.1948
0.2048 | 3.2075
0.2361 | 3.2295
0.2665 | 3.2494
0.2969 | 3.2729
0.3249 | 3.31
0.374 | 3.339
0.4044 | 3.3801
0.4336 | 3.4054
0.4704 | 3.4433
0.5002 | 3.448
0.5246 | 3.4631
0.5798 | 3.4708
0.61 | 3.481
0.6443 | 3.5056
0.6708 | 3.5222
0.7012 | 3.5336
0.7315 | 3.5353
0.7627 | 3.5513
0.7923 | 3.5656
0.8227 | 3.5554
0.8577 | 3.5759
0.8881 | 3.5906
0.9185 | 3.5929
0.0352 | 2.6361
0.0098 | 2.4218