## Figure 4 APM-23 0&1&0&900
APM-23
X | Y
0.0261 | 229.8066
0.0483 | 240.0967
0.07 | 244.5759
0.0918 | 247.4814
0.1136 | 249.1762
0.1354 | 249.7815
0.1571 | 250.9922
0.1789 | 251.8799
0.2007 | 252.6466
0.2225 | 252.8081
0.2442 | 255.4714
0.266 | 254.745
0.2878 | 256.4399
0.3095 | 255.1082
0.3313 | 256.4399
0.3531 | 255.9556
0.3749 | 255.431
0.3966 | 256.4399
0.4184 | 255.2293
0.4402 | 257.1662
0.462 | 259.1032
0.4837 | 259.1032
0.5055 | 258.1347
0.5273 | 258.4979
0.5491 | 259.1032
0.5708 | 259.1032
0.5926 | 259.1032
0.6144 | 257.6101
0.6362 | 259.1032
0.6579 | 259.1032
0.6797 | 259.1032
0.7015 | 258.74
0.7232 | 258.1347
0.745 | 259.3453
0.7668 | 261.7665
0.7886 | 261.7665
0.8103 | 260.0717
0.8321 | 261.2823
0.8539 | 261.7665
0.8757 | 261.7665
0.8974 | 261.7665
0.9192 | 259.5067
0.941 | 261.7665
0.9628 | 261.7665
0.9835 | 261.7665

## Figure 4 APM-41 0&1&0&900
APM-41
X | Y
0.0285 | 328.5919
0.0502 | 351.8355
0.072 | 363.8205
0.0938 | 369.8493
0.1156 | 374.716
0.1373 | 377.8635
0.1591 | 379.9216
0.1809 | 381.4954
0.2027 | 384.5219
0.2244 | 384.885
0.2462 | 386.701
0.268 | 387.2256
0.2898 | 388.6379
0.3115 | 388.5572
0.3333 | 390.9381
0.3551 | 390.2117
0.3768 | 392.1487
0.3986 | 393.2382
0.4204 | 391.9873
0.4422 | 393.6014
0.4639 | 393.6014
0.4857 | 393.7225
0.5075 | 393.2382
0.5293 | 394.9331
0.551 | 396.0226
0.5728 | 396.2647
0.5946 | 396.2647
0.6164 | 394.3681
0.6381 | 396.2647
0.6599 | 396.2647
0.6817 | 396.749
0.7034 | 397.8385
0.7252 | 397.9192
0.747 | 398.9281
0.7688 | 398.9281
0.7905 | 398.9281
0.8123 | 397.2332
0.8341 | 398.9281
0.8559 | 398.9281
0.8776 | 398.9281
0.8994 | 398.9684
0.9212 | 399.4123
0.943 | 401.1072
0.9647 | 401.5914
0.9845 | 401.2955

## Figure 4 APM-55 0&1&0&900
APM-55
X | Y
0.0215 | 393.3351
0.0394 | 431.0212
0.0592 | 458.6666
0.0799 | 477.799
0.1011 | 491.7451
0.1235 | 502.0877
0.1472 | 511.3933
0.169 | 516.4778
0.191 | 520.8642
0.2126 | 523.6204
0.2343 | 526.889
0.2553 | 526.6348
0.2779 | 530.2787
0.2998 | 530.8961
0.3214 | 532.6999
0.3434 | 535.0243
0.365 | 534.4755
0.3778 | 536.0896
0.4145 | 537.0581
0.4362 | 538.7529
0.4576 | 538.7529
0.4798 | 541.4163
0.5016 | 540.0846
0.5233 | 541.0531
0.5362 | 541.4163
0.5768 | 544.0796
0.5981 | 543.4137
0.6208 | 542.8466
0.6401 | 544.6122
0.6589 | 546.7429
0.7096 | 544.4125
0.7331 | 546.7429
0.7549 | 546.7429
0.7688 | 546.7429
0.8179 | 547.0092
0.8408 | 549.4062
0.8618 | 549.4062
0.8836 | 549.4062
0.9064 | 548.3705
0.9212 | 547.7195
0.9588 | 552.0696
0.9974 | 547.8526

## Figure 4 APM-77 0&1&0&900
APM-77
X | Y
0.0225 | 449.9541
0.0364 | 482.823
0.0502 | 515.1888
0.069 | 549.353
0.0898 | 582.3347
0.1076 | 608.38
0.1255 | 632.0906
0.1472 | 657.7554
0.169 | 678.5778
0.1908 | 699.2791
0.2126 | 713.9274
0.2343 | 726.8809
0.2561 | 737.6553
0.2779 | 744.9189
0.2997 | 751.093
0.3214 | 756.1775
0.3432 | 760.8989
0.365 | 764.7728
0.3867 | 768.6468
0.4085 | 771.9638
0.4303 | 773.6103
0.4521 | 776.0315
0.4738 | 778.3316
0.4956 | 779.865
0.5174 | 781.1967
0.5392 | 783.6583
0.5609 | 785.3531
0.5827 | 787.048
0.6045 | 789.2271
0.6263 | 790.3166
0.648 | 791.7693
0.6698 | 792.7378
0.6916 | 794.5537
0.7133 | 796.0064
0.7351 | 797.096
0.7569 | 798.3066
0.7787 | 799.7593
0.8004 | 800.7278
0.8222 | 802.1805
0.844 | 802.4227
0.8658 | 803.6333
0.8875 | 804.7228
0.9093 | 806.0545
0.9311 | 808.4757
0.9529 | 811.6232
0.9746 | 815.0129
0.9934 | 816.4051

## Figure 4 PM 0&1&0&900
PM
X | Y
0.0334 | 9.2828
0.0546 | 12.1533
0.081 | 17.184
0.1106 | 23.3984
0.1334 | 28.7251
0.1631 | 32.7201
0.1858 | 36.8816
0.2155 | 41.3759
0.265 | 44.5386
0.3133 | 47.0725
0.3452 | 48.7001
0.366 | 49.8653
0.4006 | 51.4845
0.4204 | 52.1032
0.4897 | 54.0267
0.5114 | 54.3899
0.5332 | 54.0267
0.5471 | 54.0267
0.6025 | 56.6901
0.6243 | 56.6901
0.646 | 56.6901
0.6649 | 56.6901
0.6922 | 56.6901
0.712 | 57.6888
0.7305 | 57.5779
0.7549 | 59.3534
0.7767 | 59.3534
0.7985 | 59.3534
0.8202 | 60.0798
0.842 | 59.3534
0.8608 | 59.3534
0.9172 | 61.2904
0.939 | 62.0167
0.9616 | 64.4137
0.9825 | 65.1643