## Figure 1 AC1-1h 0&1&100&1000
AC1-1h
X | Y
0.008 | 292.5
0.0289 | 306.25
0.0431 | 311.875
0.0734 | 316.25
0.086 | 318.125
0.1001 | 318.75
0.1504 | 322.5
0.1918 | 322.5
0.2211 | 324.375
0.2708 | 326.25
0.2823 | 326.875
0.2912 | 326.25
0.3274 | 325.625
0.397 | 327.5
0.4514 | 326.875
0.5038 | 328.125
0.5556 | 328.75
0.6075 | 328.75
0.6436 | 328.75
0.6787 | 329.375
0.7132 | 329.375
0.7478 | 329.375
0.7818 | 328.75
0.8158 | 330.625
0.8514 | 332.5
0.886 | 332.5
0.9583 | 336.875
0.9855 | 339.375

## Figure 1 AC2-1-5h 0&1&350&550
AC2-1-5h
X | Y
0.9875 | 516.779
0.9757 | 516.2198
0.9591 | 515.1033
0.9411 | 514.6813
0.9225 | 514.5372
0.8843 | 514.5266
0.8528 | 514.3788
0.8172 | 514.091
0.7822 | 514.3592
0.7466 | 514.0713
0.713 | 513.645
0.6774 | 513.6351
0.6428 | 513.2086
0.6072 | 513.1987
0.5551 | 512.4893
0.5025 | 512.1967
0.4504 | 511.6262
0.3962 | 510.2213
0.3281 | 508.6735
0.2904 | 507.5512
0.2816 | 506.9928
0.2713 | 506.712
0.2223 | 504.0576
0.1495 | 498.617
0.102 | 491.9325
0.085 | 488.1751
0.0747 | 485.5315
0.0566 | 479.2722
0.0483 | 474.9613
0.0442 | 472.1805
0.039 | 468.4264
0.0292 | 459.1117
0.0173 | 445.0708
0.0084 | 423.6646

## Figure 1 AC2-1h 0&1&100&1000
AC2-1h
X | Y
0.0091 | 381.25
0.0285 | 411.25
0.041 | 421.875
0.0484 | 425
0.0756 | 434.375
0.0861 | 436.875
0.1012 | 440.625
0.1494 | 446.25
0.2217 | 451.25
0.2704 | 453.125
0.2814 | 453.125
0.2929 | 455
0.328 | 456.25
0.3976 | 456.875
0.451 | 458.75
0.5023 | 458.125
0.5557 | 459.375
0.6081 | 459.375
0.6447 | 460
0.6782 | 460
0.7133 | 459.375
0.7473 | 459.375
0.7829 | 459.375
0.818 | 459.375
0.8536 | 459.375
0.8871 | 460
0.9232 | 461.25
0.9578 | 461.25
0.9756 | 463.125
0.9882 | 463.75

## Figure 1 AC2-1h 0&1&350&550
AC2-1h
X | Y
0.9864 | 462.1574
0.974 | 461.3201
0.9575 | 460.7595
0.9219 | 460.0547
0.8873 | 459.7671
0.8532 | 459.8967
0.8176 | 459.4698
0.782 | 459.4599
0.7485 | 459.3116
0.7118 | 459.3014
0.6778 | 459.014
0.6427 | 458.7263
0.6076 | 458.7165
0.5545 | 458.2848
0.5023 | 457.8533
0.4502 | 457.1439
0.3976 | 456.5733
0.3284 | 455.0253
0.2897 | 453.4857
0.2794 | 453.4828
0.2706 | 452.9244
0.2206 | 450.5478
0.1494 | 445.5245
0.1199 | 441.9027
0.1008 | 438.9787
0.0848 | 435.9166
0.075 | 433.6901
0.0471 | 423.8144
0.0389 | 420.1984
0.0275 | 411.3002
0.0197 | 400.5962
0.0083 | 382.9419

## Figure 1 AC2-2h 0&1&350&550
AC2-2h
X | Y
0.9756 | 483.9751
0.957 | 483.414
0.9405 | 482.5755
0.9224 | 482.4315
0.8868 | 482.2826
0.8517 | 481.717
0.8166 | 481.8462
0.7816 | 481.8364
0.7109 | 481.2608
0.6773 | 480.9735
0.6433 | 480.9641
0.6071 | 480.5371
0.555 | 480.2446
0.5024 | 479.813
0.4498 | 479.1035
0.3961 | 478.2546
0.3295 | 476.5683
0.2826 | 475.1654
0.2702 | 475.023
0.2547 | 474.0458
0.2237 | 472.6473
0.1505 | 467.2065
0.1004 | 460.1043
0.0849 | 456.4864
0.0751 | 453.426
0.058 | 447.7229
0.0487 | 443.5507
0.042 | 440.0742
0.0389 | 437.2937
0.0286 | 430.3415
0.0182 | 417.691
0.0084 | 397.3964

## Figure 1 AC3-1h 0&1&100&1000
AC3-1h
X | Y
0.0086 | 526.875
0.0181 | 571.875
0.0286 | 603.75
0.0385 | 630
0.0427 | 639.375
0.0485 | 651.25
0.0579 | 671.875
0.071 | 694.375
0.0831 | 711.25
0.0977 | 730
0.1198 | 753.75
0.1522 | 778.125
0.1999 | 799.375
0.2418 | 810.625
0.2727 | 817.5
0.2947 | 821.25
0.3093 | 823.75
0.3318 | 826.25
0.3952 | 831.875
0.4496 | 835.625
0.501 | 836.875
0.5549 | 841.25
0.6078 | 841.25
0.6434 | 843.75
0.6779 | 845
0.7135 | 845.625
0.7476 | 846.25
0.7826 | 846.875
0.8188 | 848.75
0.8523 | 848.75
0.8868 | 850.625
0.9606 | 851.875
0.9779 | 853.75
0.9921 | 855