## Figure 4 AC1 0&1&0&400
AC1
X | Y
0.24 | 115.3655
0.28 | 118.4331
0.32 | 120.8593
0.36 | 123.3156
0.4 | 126.8147
0.44 | 130.8318
0.48 | 134.6276
0.52 | 137.7324
0.56 | 141.0795
0.6 | 144.9893
0.64 | 149.2045
0.68 | 153.7635
0.72 | 157.3336
0.1929 | 112.5617
0.1726 | 111.62
0.1523 | 109.7733
0.1294 | 107.922
0.099 | 104.247
0.066 | 101.4723
0.0406 | 95.9965
0.0076 | 78.7422
0.0025 | 46.1538
0.0025 | 19.9095
0.0025 | 3.6199
0.764 | 163.3691
0.7944 | 167.0441
0.8198 | 171.6149
0.8477 | 176.1904
0.8782 | 182.5803
0.8985 | 188.0469
0.9137 | 193.5044
0.934 | 199.876
0.9543 | 206.2476
0.9645 | 213.5058
0.9822 | 222.5877
1 | 267.8687

## Figure 4 D-AC 0&1&0&400
D-AC
X | Y
0.0701 | 169.2988
0.4206 | 206.5124
0.5519 | 217.827
0.6061 | 223.9079
0.6549 | 229.8714
0.732 | 240.7541
0.7848 | 250.3399
0.9111 | 279.0044
0.946 | 293.9621
0.5127 | 214.498
0.5787 | 220.9523
0.6396 | 227.3974
0.698 | 235.6478
0.7589 | 244.8079
0.835 | 258.5203
0.8147 | 254.8637
0.8782 | 268.5532
0.934 | 286.7538
0.9797 | 312.1759
1 | 355.6515
0.0102 | 143.0002
0.0025 | 106.7873
0.0025 | 70.5882
0.0406 | 161.1549
0.1041 | 174.8444
0.1472 | 180.3523
0.2056 | 184.9829
0.2614 | 191.4188
0.3249 | 196.9635
0.3883 | 202.5082
0.4518 | 208.9579

## Figure 4 W-AC 0&1&0&400
W-AC
X | Y
1.0025 | 296.8326
0.967 | 284.0986
0.9036 | 281.2688
0.8452 | 281.1631
0.7817 | 277.4284
0.7183 | 275.5036
0.6574 | 274.4884
0.5914 | 272.559
0.5279 | 270.6342
0.4645 | 269.6144
0.401 | 267.6896
0.335 | 267.5701
0.269 | 265.6407
0.2081 | 262.8155
0.1523 | 259.9995
0.1066 | 256.2969
0.0939 | 256.274
0.0812 | 254.4411
0.0685 | 253.5131
0.0457 | 244.422
0.0203 | 232.6113
0.0051 | 215.3892
0.0025 | 195.4751
0.0025 | 171.9457
0.0025 | 150.2262
0.0025 | 129.4118
0.0025 | 60.6335