## Figure 1 M158H 0&1&0&250
M158H
X | Y
0.0014 | 94.0795
0.0064 | 104.6196
0.0127 | 111.6209
0.0204 | 116.175
0.0307 | 121.4461
0.0445 | 127.7243
0.0583 | 132.7515
0.0728 | 138.1242
0.0866 | 142.4135
0.1004 | 146.9392
0.1155 | 151.3149
0.1311 | 155.5984
0.1458 | 158.8833
0.1609 | 163.0674
0.1761 | 167.0625
0.1912 | 170.1408
0.2062 | 172.9695
0.2214 | 175.8554
0.2365 | 178.6233
0.2516 | 181.62
0.2668 | 184.6382
0.2819 | 186.834
0.297 | 189.4159
0.3121 | 191.7761
0.3272 | 194.029
0.3423 | 196.8084
0.3579 | 197.6573
0.372 | 199.2387
0.3875 | 201.1032
0.4026 | 202.6545
0.4178 | 204.1243
0.4328 | 205.5511
0.4478 | 206.8814
0.4629 | 208.1688
0.478 | 209.3704
0.4931 | 210.6792
0.5082 | 211.795
0.5232 | 212.546
0.5383 | 213.3828
0.5539 | 214.2968
0.5677 | 214.9105
0.5835 | 215.9361
0.5986 | 216.6656
0.6136 | 217.3093
0.6287 | 217.8028
0.6438 | 218.5323
0.6588 | 219.176
0.674 | 219.7253
0.689 | 220.4205
0.704 | 220.9998
0.7191 | 221.5362
0.7341 | 222.0083
0.7492 | 222.5876
0.7643 | 223.2098
0.7795 | 223.8058
0.7944 | 224.3685
0.8095 | 224.7118
0.8245 | 225.2482
0.8396 | 225.7202
0.8546 | 226.2995
0.8697 | 226.9432
0.8848 | 227.7479
0.9006 | 228.264
0.9149 | 228.9387
0.9304 | 229.6277
0.945 | 230.4192
0.9601 | 231.9283
0.9758 | 234.1108
0.9876 | 237.6561
0.9966 | 241.9551
1.0036 | 248.7847
0.0019 | 85.9375

## Figure 2 CECA_CXV 0&1&0&950
CECA_CXV
X | Y
0.0012 | 198.9285
0.0005 | 170.339
0.0041 | 236.0431
0.0086 | 268.1425
0.0177 | 299.3849
0.0286 | 323.7645
0.0402 | 341.2766
0.0538 | 361.7642
0.0688 | 379.52
0.0838 | 393.4936
0.0988 | 407.3037
0.1139 | 421.2773
0.1289 | 432.2273
0.1439 | 444.0762
0.1589 | 455.2714
0.1739 | 465.8946
0.1889 | 475.4554
0.2039 | 484.526
0.2189 | 492.9428
0.234 | 501.0327
0.249 | 508.9592
0.264 | 516.8857
0.279 | 524.6488
0.294 | 532.3302
0.309 | 539.7664
0.324 | 547.0392
0.339 | 554.312
0.3541 | 561.8027
0.3691 | 568.7486
0.3841 | 572.0445
0.3991 | 577.1926
0.4141 | 582.7494
0.4291 | 588.7964
0.4442 | 594.108
0.4592 | 599.7464
0.4742 | 605.3849
0.4892 | 611.1868
0.5042 | 617.5607
0.5192 | 622.5454
0.5343 | 628.429
0.5493 | 634.3943
0.5643 | 640.1962
0.5793 | 645.9981
0.5943 | 651.8817
0.6093 | 657.6836
0.6243 | 663.8123
0.6394 | 670.3496
0.6544 | 677.6224
0.6694 | 684.078
0.6844 | 691.024
0.6994 | 698.215
0.7144 | 705.8147
0.7294 | 713.7412
0.7445 | 722.8934
0.7595 | 731.3103
0.7745 | 740.8711
0.7895 | 750.8405
0.8045 | 761.7906
0.8195 | 773.9664
0.8345 | 785.9787
0.8495 | 799.5437
0.8645 | 814.0075
0.8795 | 828.6185
0.8946 | 840.402
0.9096 | 853.5584
0.9246 | 866.5513
0.9396 | 879.9529
0.9546 | 889.9223
0.9696 | 898.0803
0.9833 | 910.2697
0.9928 | 924.2384
0.9976 | 948.2975

## Figure 3 AX21 0&1&0&1000
AX21
X | Y
0.0024 | 444.7032
0.0021 | 386.3581
0.0023 | 415.0305
0.0059 | 477.012
0.0099 | 506.3342
0.0154 | 531.3219
0.0208 | 549.3081
0.0263 | 567.1192
0.033 | 585.6318
0.0421 | 610.2014
0.0517 | 631.2036
0.0613 | 653.8487
0.0716 | 675.7315
0.0819 | 695.7217
0.0928 | 715.3571
0.1045 | 735.873
0.1168 | 755.6609
0.1305 | 775.7794
0.1456 | 794.7051
0.1606 | 812.7705
0.1757 | 828.886
0.1908 | 843.5677
0.2058 | 855.9124
0.2209 | 864.386
0.2359 | 871.0099
0.251 | 878.064
0.266 | 885.2042
0.2811 | 891.398
0.2962 | 896.3015
0.3112 | 901.463
0.3263 | 906.6246
0.3413 | 910.6391
0.3564 | 913.1625
0.3714 | 915.944
0.3872 | 917.0337
0.4015 | 919.5858
0.4166 | 923.3709
0.4316 | 924.8334
0.4467 | 924.5466
0.461 | 926.0234
0.4785 | 926.9697
0.4946 | 928.8192
0.5096 | 930.7978
0.5247 | 932.6617
0.5411 | 931.9162
0.56 | 933.6883
0.5725 | 934.755
0.5876 | 935.9594
0.6026 | 935.9594
0.6177 | 936.9917
0.6314 | 942.0576
0.6519 | 938.9384
0.6683 | 939.8305
0.6834 | 941.1209
0.6984 | 941.6371
0.7135 | 942.4973
0.7285 | 942.9275
0.7428 | 943.9502
0.7586 | 945.4652
0.7737 | 946.2825
0.7887 | 945.8523
0.8038 | 947.2287
0.8188 | 947.3148
0.8352 | 948.7772
0.8503 | 948.9779
0.8636 | 949.2073
0.8831 | 950.5837
0.8989 | 951.5205
0.9132 | 952.9064
0.928 | 954.5065
0.9433 | 956.2614
0.9584 | 957.7526
0.9721 | 959.8267
0.9885 | 965.3802
0.9994 | 989.2469