## Figure 2 AC-1000 0&1&0&350
AC-1000
X | Y
-0.0031 | 5.0083
0.0142 | 155.2477
0.0328 | 161.842
0.1149 | 176.2767
0.3346 | 187.7042
0.3613 | 188.3758
0.3863 | 189.5027
0.4354 | 191.4816
0.4847 | 191.7499
0.5338 | 193.1355
0.5847 | 194.5105
0.6339 | 195.674
0.6822 | 196.7543
0.7338 | 199.048
0.7825 | 200.9202
0.834 | 202.5666
0.8598 | 203.7125
0.8839 | 205.3519
0.9037 | 206.8261
0.9243 | 208.9217
0.944 | 212.5632
0.9663 | 215.0203
0.9809 | 217.3568
0.3119 | 187.1341
0.2865 | 185.5162
0.2621 | 184.9769
0.2133 | 182.8197
0.1879 | 181.2018
0.1654 | 180.6626
0.1391 | 177.9661
0.0788 | 172.5732
0.0545 | 168.2589
0.0228 | 159.0909
0.0037 | 149.3837
-0.0046 | 140.2157
-0.0079 | 131.0478
-0.0105 | 124.5763

## Figure 2 AC-600 0&1&0&350
AC-600
X | Y
0.0015 | 85.208
0.0128 | 93.8367
0.0254 | 95.9938
0.038 | 98.6903
0.0604 | 100.8475
0.1424 | 104.6225
0.2157 | 106.2404
0.2911 | 106.7797
0.3155 | 107.319
0.3644 | 107.8582
0.3898 | 108.3975
0.4398 | 107.8582
0.4897 | 108.3975
0.5386 | 108.9368
0.5885 | 108.9368
0.6385 | 108.3975
0.7383 | 108.9368
0.7882 | 109.4761
0.8381 | 110.0154
0.8655 | 110.5547
0.89 | 110.5547
0.9095 | 111.094
0.9691 | 113.7904
0.9798 | 114.869
0.9505 | 112.7119
0.93 | 111.6333
0.6884 | 108.9368
0.3409 | 107.319
0.2666 | 106.7797
0.1922 | 105.7011
0.2411 | 106.7797
0.1678 | 105.1618
0.1179 | 104.0832
0.0916 | 103.0046
0.0818 | 102.4653
-0.0066 | 56.0863
-0.0056 | 73.8829
-0.003 | 10.7858
-0.003 | 10.7858

## Figure 2 AC-700 0&1&0&350
AC-700
X | Y
-0.0074 | 63.382
0.1386 | 184.3918
0.1644 | 187.7412
0.1893 | 189.3939
0.2142 | 191.972
0.2624 | 195.3038
0.3115 | 197.7233
0.3357 | 198.8537
0.3598 | 199.5676
0.3849 | 199.5875
0.4331 | 201.3855
0.0583 | 170.9553
0.0766 | 175.8089
0.1135 | 181.2018
0.2381 | 194.1448
0.2868 | 197.3806
0.4843 | 202.7735
0.5331 | 204.3914
0.583 | 206.0092
0.6328 | 207.0878
0.6836 | 208.7057
0.7325 | 210.8629
0.7833 | 212.4807
0.8331 | 213.5593
0.8586 | 214.0986
0.884 | 214.6379
0.9035 | 215.1772
0.9241 | 215.7165
0.9427 | 215.7165
0.9621 | 217.8737

## Figure 2 AC-800 0&1&0&350
AC-800
X | Y
-0.0131 | 162.8588
-0.0091 | 83.2933
-0.0061 | 41.3686
0.0962 | 262.0976
0.1191 | 268.5628
0.2106 | 284.8381
0.3025 | 295.4151
0.3979 | 303.3479
0.5968 | 316.3258
0.6372 | 318.949
0.6769 | 320.9586
0.7165 | 322.5981
0.757 | 324.1159
0.7958 | 325.6125
0.8355 | 326.4587
0.8658 | 327.3498
0.8775 | 328.4284
0.8892 | 327.8891
0.899 | 328.4284
0.9088 | 328.4284
0.9166 | 328.9676
0.9264 | 328.9676
0.939 | 330.0462
0.9517 | 330.5855
0.9624 | 332.7427
0.973 | 334.8998
0.5572 | 314.4068
0.5182 | 311.7103
0.4762 | 310.0924
0.4372 | 307.396
0.3582 | 301.4638
0.3222 | 297.6888
0.2813 | 293.3744
0.259 | 290.678
0.1618 | 277.1957
0.0536 | 252.3883
-0.0089 | 199.5378
-0.0093 | 103.0046

## Figure 2 AC-900 0&1&0&350
AC-900
X | Y
-0.0149 | 135.4908
-0.0093 | 96.4616
-0.0048 | 19.1768
0.1101 | 259.9822
0.1367 | 263.6445
0.1638 | 272.5093
0.2111 | 277.2756
0.2584 | 281.1362
0.2825 | 282.9806
0.3066 | 284.349
0.3315 | 286.3189
0.3539 | 287.5882
0.428 | 290.9199
0.478 | 293.4055
0.528 | 295.3623
0.5771 | 297.6165
0.6271 | 299.5204
0.6771 | 301.4242
0.7263 | 303.0306
0.7772 | 304.4585
0.8263 | 305.5162
0.8522 | 306.2566
0.8781 | 306.8383
0.8979 | 307.4928
0.9186 | 308.3257
0.9376 | 309.0992
0.9591 | 311.122
0.0326 | 242.681
0.0212 | 237.2881
0.0117 | 232.4345
0.0042 | 226.5023
-0.0076 | 210.3236
-0.0022 | 219.4915
-0.0102 | 204.3914
-0.0107 | 196.302
0.0538 | 248.6133
0.0731 | 254.0062
0.0828 | 255.624
0.1874 | 275.0385
0.2342 | 279.3529
0.3795 | 288.5208
0.9684 | 312.7889