## Figure 2 15% 0&1&0&400
0.15
X | Y
0.0175 | 154.4894
0.0449 | 159.3971
0.0712 | 161.5936
0.0954 | 162.7039
0.1207 | 163.8153
0.1481 | 164.929
0.1681 | 165.4927
0.1986 | 166.0678
0.2186 | 166.6315
0.2428 | 167.1998
0.3029 | 167.8069
0.3461 | 168.3957
0.3924 | 168.9879
0.4935 | 169.6395
0.5451 | 169.6954
0.5957 | 169.7502
0.6452 | 170.3459
0.6957 | 170.9427
0.7463 | 170.9975
0.7968 | 171.0523
0.8463 | 171.648
0.8948 | 171.7005
0.9464 | 172.2984
0.9695 | 172.3236
0.9864 | 172.8838

## Figure 2 25% 0&1&0&400
0.25
X | Y
0.0163 | 196.7645
0.0426 | 203.2971
0.0679 | 207.1185
0.0921 | 208.7708
0.1185 | 210.4254
0.1469 | 211.5402
0.168 | 212.105
0.1974 | 213.221
0.2185 | 213.7858
0.2427 | 214.3541
0.2912 | 214.9486
0.3533 | 215.558
0.3965 | 217.2308
0.4449 | 217.8253
0.4944 | 217.879
0.545 | 218.4758
0.5955 | 217.9886
0.6461 | 219.1274
0.6956 | 219.1811
0.7461 | 219.7779
0.7967 | 219.8327
0.8462 | 219.8863
0.8946 | 221.0228
0.9462 | 221.0788
0.9873 | 221.1233

## Figure 2 40% 0&1&0&400
0.4
X | Y
0.9883 | 260.1487
0.9461 | 260.1031
0.8966 | 260.0494
0.8461 | 259.9946
0.7966 | 259.3989
0.7471 | 259.3453
0.6976 | 258.7496
0.647 | 258.6948
0.5965 | 258.64
0.547 | 257.5024
0.4964 | 257.4476
0.4438 | 256.8485
0.3932 | 255.7097
0.3427 | 255.1129
0.2932 | 253.9752
0.2416 | 253.3772
0.2184 | 252.2681
0.1942 | 251.6999
0.1731 | 251.135
0.1426 | 249.4759
0.1226 | 248.9122
0.0952 | 247.2565
0.071 | 245.0622
0.0457 | 241.2408
0.0162 | 230.9108

## Figure 2 5% 0&1&0&400
0.05
X | Y
0.0165 | 121.426
0.0439 | 125.7917
0.0702 | 127.4463
0.0987 | 128.0191
0.1187 | 129.1248
0.1429 | 129.693
0.1671 | 129.7193
0.1934 | 130.2899
0.2177 | 130.8581
0.2461 | 131.4309
0.2956 | 131.4846
0.3451 | 132.6223
0.3946 | 133.2179
0.4451 | 133.2727
0.4968 | 133.8707
0.5979 | 134.5223
0.6484 | 134.0351
0.6979 | 134.6307
0.7495 | 135.2287
0.798 | 135.8232
0.8485 | 135.878
0.897 | 136.4725
0.9465 | 135.9842
0.9686 | 136.0082
0.9886 | 136.0298

## Figure 2 54% 0&1&0&400
0.54
X | Y
0.988 | 346.8693
0.9459 | 346.2817
0.8964 | 346.228
0.8448 | 345.6301
0.7964 | 345.0356
0.7458 | 344.4388
0.6963 | 343.8431
0.6458 | 342.7043
0.5952 | 342.1075
0.5447 | 341.5107
0.4941 | 340.9139
0.4435 | 339.7751
0.3919 | 338.6351
0.3424 | 338.0395
0.2919 | 336.3586
0.2435 | 334.6801
0.2192 | 333.5698
0.1982 | 332.463
0.1676 | 331.3459
0.1466 | 329.697
0.1192 | 327.4993
0.0918 | 324.2176
0.0708 | 320.9428
0.0455 | 312.7853
0.0192 | 292.1606

## Figure 2 58% 0&1&0&400
0.58
X | Y
0.9838 | 352.2848
0.9448 | 351.7006
0.8953 | 350.5629
0.8437 | 350.507
0.7942 | 349.9113
0.7437 | 348.7725
0.6952 | 348.178
0.6436 | 348.122
0.5941 | 346.4424
0.5436 | 346.9296
0.493 | 346.3328
0.4425 | 344.652
0.3951 | 344.0586
0.353 | 342.3869
0.2919 | 341.2367
0.2445 | 339.5593
0.2234 | 338.4524
0.1929 | 336.7933
0.1729 | 335.6876
0.1455 | 333.4899
0.1181 | 330.7502
0.0939 | 328.556
0.0676 | 323.1074
0.0434 | 313.325
0.0171 | 293.7844

## Figure 2 9% 0&1&0&400
0.09
X | Y
0.9865 | 140.3636
0.9464 | 141.4042
0.8969 | 140.2665
0.8464 | 140.2117
0.7948 | 140.1558
0.7453 | 140.1022
0.6958 | 139.5065
0.6452 | 138.9097
0.5947 | 138.8549
0.5431 | 138.2569
0.4925 | 138.2021
0.4441 | 137.6076
0.3956 | 137.5551
0.3535 | 136.9674
0.2924 | 135.8172
0.245 | 135.2238
0.224 | 134.659
0.1924 | 134.6247
0.1713 | 134.6019
0.146 | 132.9485
0.1187 | 131.8348
0.0944 | 130.7245
0.0671 | 129.6109
0.0428 | 127.4166
0.0165 | 120.884