## Figure 4 KOH(2.5_1) 0.1&1&0&50
KOH(2.5_1)
X | Y
0.0579 | 38.8753
0.0767 | 46.3644
0.0945 | 52.49
0.1074 | 55.2088
0.1183 | 59.2933
0.1342 | 61.3277
0.154 | 66.7696
0.1749 | 70.8466
0.1937 | 72.8787
0.2453 | 79.6609
0.2949 | 83.7161
0.3593 | 90.4885
0.397 | 93.1885
0.4536 | 97.2384
0.5002 | 99.9316
0.5537 | 102.6195
0.6073 | 104.6253
0.642 | 106.6454
0.6975 | 108.6497
0.7402 | 109.9816
0.7679 | 110.6427
0.7917 | 111.9889
0.8136 | 113.3366
0.8374 | 113.3186
0.8562 | 114.6686
0.8721 | 114.6565
0.886 | 116.0103
0.9008 | 115.999
0.9107 | 115.9915
0.9226 | 115.9825
0.9306 | 115.9765
0.9425 | 116.6496
0.9534 | 116.6413
0.9643 | 117.9973
0.9782 | 118.6689
0.9871 | 118.6621

## Figure 4 KOH(4_1) 0.1&1&0&500
KOH(4_1)
X | Y
0.0598 | 150.0607
0.0787 | 179.3779
0.0965 | 199.8282
0.1064 | 209.3705
0.1174 | 218.2299
0.1342 | 232.5418
0.1531 | 245.488
0.1729 | 257.0691
0.1907 | 266.6054
0.2463 | 289.7557
0.2939 | 307.4549
0.3583 | 326.5057
0.396 | 336.0269
0.4536 | 348.9437
0.4992 | 359.1411
0.5537 | 367.2853
0.6043 | 376.7967
0.642 | 382.9073
0.6965 | 389.6873
0.7402 | 395.1112
0.7669 | 399.1837
0.7927 | 401.8927
0.8126 | 403.924
0.8354 | 407.3174
0.8542 | 408.6674
0.874 | 411.3808
0.8869 | 412.0532
0.9018 | 414.0883
0.9127 | 416.1264
0.9217 | 416.8018
0.9286 | 416.7965
0.9405 | 418.1518
0.9524 | 419.507
0.9643 | 420.1801
0.9742 | 421.5368
0.9841 | 422.2114
0.9921 | 423.5697

## Figure 4 NaOH(2.5_1) 0.1&1&0&5
NaOH(2.5_1)
X | Y
0.0767 | 30.6755
0.0569 | 23.1871
0.0955 | 37.4825
0.1045 | 40.2042
0.1154 | 42.9245
0.1352 | 47.0022
0.155 | 50.3978
0.1739 | 53.7942
0.1937 | 56.5077
0.2473 | 63.2883
0.2949 | 68.0272
0.3593 | 74.1175
0.397 | 76.8174
0.4536 | 80.8673
0.5002 | 83.5605
0.5547 | 86.2477
0.6063 | 88.9371
0.641 | 90.2751
0.6965 | 92.2794
0.7402 | 94.2927
0.7679 | 94.2716
0.7927 | 94.935
0.8136 | 95.6013
0.8374 | 96.9475
0.8542 | 98.299
0.8711 | 98.9684
0.884 | 98.9586
0.8988 | 99.6294
0.9107 | 99.6204
0.9207 | 99.6129
0.9326 | 100.286
0.9425 | 100.2785
0.9554 | 101.633
0.9683 | 100.9411
0.9762 | 100.9351
0.9881 | 101.6082

## Figure 4 NaOH(4_1) 0.1&1&0&500
NaOH(4_1)
X | Y
0.0588 | 81.8486
0.0777 | 92.0663
0.0965 | 97.509
0.1074 | 100.9114
0.1154 | 103.6339
0.1342 | 107.0302
0.155 | 111.1072
0.1739 | 115.1857
0.1937 | 118.5813
0.2463 | 126.0449
0.2939 | 130.7837
0.3583 | 136.874
0.396 | 139.574
0.4545 | 143.6224
0.5012 | 144.9513
0.5537 | 149.0042
0.6073 | 151.6922
0.643 | 153.0294
0.6955 | 155.718
0.7402 | 157.0485
0.7679 | 158.3917
0.7917 | 159.7379
0.8126 | 159.7221
0.8364 | 160.3862
0.8562 | 162.4176
0.8731 | 162.4048
0.8869 | 163.7585
0.8998 | 163.0666
0.9127 | 164.4211
0.9217 | 163.7322
0.9296 | 163.0441
0.9336 | 163.0411
0.9435 | 163.7157
0.9544 | 164.3895
0.9613 | 164.3843
0.9683 | 164.379
0.9821 | 164.3685
0.9891 | 165.0453

## Figure 5 0.15-0.25mm 0&1&0&800
0.15-0.25mm
X | Y
0.0099 | 324.2667
0.0278 | 400
0.0457 | 432
0.0556 | 444.8
0.0765 | 465.0667
0.0963 | 482.1333
0.1063 | 488.5333
0.1152 | 492.8
0.1341 | 502.4
0.1549 | 513.0667
0.1728 | 521.6
0.1907 | 526.9333
0.2453 | 544
0.2929 | 555.7333
0.3565 | 570.6667
0.3952 | 577.0667
0.4528 | 586.6667
0.4985 | 593.0667
0.5521 | 600.5333
0.6058 | 605.8667
0.6405 | 609.0667
0.6941 | 615.4667
0.7378 | 618.6667
0.7666 | 620.8
0.7925 | 624
0.8133 | 625.0667
0.8352 | 628.2667
0.854 | 629.3333
0.8729 | 631.4667
0.8858 | 632.5333
0.8977 | 632.5333
0.9116 | 633.6
0.9196 | 633.6
0.9285 | 634.6667
0.9335 | 634.6667
0.9414 | 634.6667
0.9513 | 634.6667
0.9633 | 636.8
0.9702 | 636.8
0.9791 | 637.8667
0.9881 | 638.9333

## Figure 5 0.25-0.50mm 0&1&0&800
0.25-0.50mm
X | Y
0.0089 | 125.8667
0.0278 | 199.4667
0.0477 | 232.5333
0.0556 | 244.2667
0.0755 | 262.4
0.0943 | 276.2667
0.1053 | 282.6667
0.1152 | 291.2
0.1351 | 300.8
0.1529 | 310.4
0.1738 | 316.8
0.1927 | 324.2667
0.2463 | 339.2
0.2949 | 350.9333
0.3585 | 363.7333
0.3952 | 370.1333
0.4538 | 379.7333
0.4995 | 386.1333
0.5521 | 392.5333
0.6058 | 400
0.6415 | 403.2
0.6961 | 408.5333
0.7378 | 410.6667
0.7656 | 412.8
0.7915 | 416
0.8133 | 417.0667
0.8361 | 420.2667
0.855 | 421.3333
0.8699 | 422.4
0.8838 | 424.5333
0.8967 | 424.5333
0.9076 | 424.5333
0.9196 | 425.6
0.9345 | 426.6667
0.9464 | 428.8
0.9603 | 428.8
0.9752 | 429.8667
0.9871 | 429.8667

## Figure 5 0.50-1.00mm 0&1&0&800
0.50-1.00mm
X | Y
0.0089 | 13.8667
0.0278 | 57.6
0.0457 | 75.7333
0.0566 | 84.2667
0.0755 | 96
0.0953 | 104.5333
0.1063 | 108.8
0.1142 | 112
0.1341 | 117.3333
0.1539 | 122.6667
0.1738 | 128
0.1917 | 133.3333
0.2453 | 141.8667
0.2939 | 149.3333
0.3575 | 156.8
0.3952 | 162.1333
0.4528 | 166.4
0.4995 | 170.6667
0.5521 | 173.8667
0.6058 | 177.0667
0.6415 | 180.2667
0.6941 | 183.4667
0.7368 | 185.6
0.7666 | 187.7333
0.7905 | 188.8
0.8123 | 190.9333
0.8352 | 192
0.853 | 192
0.8709 | 192
0.8848 | 193.0667
0.8967 | 195.2
0.9086 | 195.2
0.9176 | 195.2
0.9315 | 196.2667
0.9414 | 197.3333
0.9513 | 197.3333
0.9623 | 197.3333
0.9732 | 197.3333
0.9861 | 198.4

## Figure 9 AC-1 0&1&0&800
AC-1
X | Y
0.0288 | 17.1661
0.0964 | 54.7217
0.1053 | 57.9441
0.1132 | 60.0945
0.1331 | 62.2577
0.153 | 65.4918
0.1739 | 69.798
0.1908 | 71.958
0.2444 | 79.5121
0.2921 | 85.9889
0.3577 | 90.343
0.3945 | 93.5952
0.4542 | 96.8719
0.5009 | 100.1348
0.5545 | 103.4051
0.6042 | 105.6003
0.643 | 107.7837
0.6947 | 109.9809
0.7374 | 111.0977
0.7663 | 113.2704
0.7921 | 115.44
0.813 | 114.3914
0.8348 | 115.4858
0.8567 | 116.5801
0.8736 | 117.6692
0.8875 | 117.6841
0.9014 | 117.699
0.9124 | 117.7107
0.9223 | 118.7923
0.9333 | 117.7331
0.9462 | 117.7469
0.9561 | 118.8285
0.9631 | 119.9069
0.974 | 119.9186
0.981 | 119.9261
0.9869 | 119.9325

## Figure 9 AC-2 0&1&0&800
AC-2
X | Y
0.0463 | 341.6828
0.0295 | 287.0463
0.0117 | 168.1518
0.0751 | 394.1902
0.0949 | 417.7723
0.1058 | 429.5645
0.1148 | 437.0707
0.1336 | 455.2971
0.1535 | 468.1697
0.1744 | 482.1144
0.1902 | 493.9119
0.2469 | 519.6754
0.2926 | 540.0724
0.3562 | 560.4885
0.3949 | 572.3105
0.4535 | 588.4375
0.4993 | 598.125
0.5529 | 608.892
0.6056 | 616.4451
0.6424 | 625.0521
0.696 | 633.6771
0.7398 | 640.1497
0.7686 | 644.4643
0.7934 | 647.7038
0.8153 | 650.9401
0.8362 | 655.2462
0.856 | 657.4094
0.87 | 659.5662
0.8849 | 660.6531
0.8968 | 663.8788
0.9127 | 664.9667
0.9296 | 668.1977
0.9425 | 669.2825
0.9574 | 670.3694
0.9713 | 671.4552
0.9872 | 674.6851

## Figure 9 AC-3 0&1&0&800
AC-3
X | Y
0.0566 | 62.1757
0.0755 | 72.9054
0.0943 | 80.4223
0.1073 | 84.7199
0.1162 | 89.0133
0.1341 | 93.3163
0.153 | 98.6913
0.1728 | 102.9963
0.1927 | 108.3724
0.2454 | 118.0673
0.2931 | 124.5441
0.3567 | 132.1089
0.3965 | 135.3643
0.4531 | 140.7798
0.4988 | 145.1125
0.5535 | 148.3839
0.6062 | 153.7951
0.642 | 152.7625
0.6936 | 156.0307
0.7374 | 160.3613
0.7672 | 162.5351
0.793 | 162.5628
0.8129 | 164.726
0.8358 | 164.7505
0.8547 | 164.7707
0.8726 | 164.7899
0.8855 | 164.8037
0.9004 | 168.0325
0.9123 | 166.9744
0.9262 | 168.0602
0.9382 | 169.1439
0.9531 | 169.1599
0.966 | 170.2447
0.9779 | 170.2575
0.9898 | 171.3412

## Figure 9 AC-4 0&1&0&800
AC-4
X | Y
0.0075 | 382.3373
0.0283 | 448.7585
0.0481 | 477.6954
0.057 | 489.4855
0.0769 | 506.6419
0.0958 | 521.6554
0.1156 | 531.3153
0.1335 | 539.902
0.1534 | 548.4909
0.1723 | 554.9368
0.1912 | 562.4537
0.2448 | 577.5045
0.2945 | 587.1963
0.3581 | 599.0448
0.3959 | 606.5819
0.4535 | 611.9984
0.5002 | 619.5451
0.5529 | 624.9563
0.6046 | 632.5083
0.6424 | 634.6906
0.695 | 639.0308
0.7378 | 642.2894
0.7676 | 645.5342
0.7934 | 648.7748
0.8133 | 648.796
0.8352 | 649.8904
0.856 | 652.0547
0.872 | 653.1427
0.8849 | 653.1565
0.8998 | 654.2434
0.9117 | 654.2562
0.9236 | 655.3399
0.9356 | 655.3527
0.9505 | 655.3687
0.9584 | 656.4481
0.9694 | 657.5308
0.9803 | 658.6134
0.9892 | 658.623

## Figure 9 AC-6 0&1&0&800
AC-6
X | Y
0.988 | 44.9671
0.9721 | 43.8791
0.9592 | 42.7943
0.9473 | 42.7815
0.9324 | 42.7656
0.9184 | 41.6797
0.9025 | 40.5917
0.8886 | 41.6478
0.8717 | 42.7006
0.8558 | 42.6836
0.8369 | 42.6634
0.8141 | 42.6389
0.7922 | 42.6155
0.7673 | 42.5889
0.7395 | 44.7009
0.6958 | 43.5832
0.6411 | 41.3827
0.6053 | 41.3444
0.5526 | 41.288
0.5526 | 41.288
0.499 | 41.2305
0.4532 | 41.1815
0.3956 | 40.0488
0.3578 | 41.0793
0.2922 | 41.009
0.2465 | 42.031
0.1908 | 38.7586
0.1729 | 37.6685
0.152 | 36.5751
0.1332 | 36.5549
0.1153 | 36.5358
0.1043 | 37.595
0.0954 | 35.4435
0.0775 | 35.4244
0.0576 | 35.4031
0.0467 | 34.3204
0.0268 | 32.1572

## Figure 9 AC-7 0&1&0&800
AC-7
X | Y
0.0076 | 279.5262
0.0264 | 333.0939
0.0463 | 354.5342
0.0562 | 363.1124
0.0761 | 375.9851
0.0949 | 385.6439
0.1138 | 396.3736
0.1327 | 402.8195
0.1526 | 409.2665
0.1734 | 414.6436
0.1903 | 420.0164
0.244 | 430.7834
0.2927 | 439.4032
0.3563 | 448.0389
0.3961 | 453.4362
0.4527 | 459.9226
0.4984 | 464.2553
0.5541 | 469.6697
0.6058 | 474.0089
0.6416 | 476.1891
0.6952 | 480.5304
0.737 | 482.717
0.7678 | 484.8919
0.7926 | 485.9894
0.8135 | 487.0827
0.8354 | 488.1771
0.8533 | 489.2672
0.8712 | 490.3573
0.8841 | 490.3712
0.897 | 491.456
0.9079 | 491.4677
0.9079 | 491.4677
0.9199 | 493.6223
0.9338 | 493.6372
0.9467 | 494.722
0.9566 | 494.7327
0.9656 | 494.7423
0.9745 | 496.8937
0.9875 | 496.9076

## Figure 9 AC-8 0&1&0&800
AC-8
X | Y
0.0277 | 86.7767
0.0466 | 134.9896
0.0565 | 151.0645
0.0753 | 178.9294
0.0952 | 201.4406
0.1061 | 210.0199
0.115 | 217.5261
0.1339 | 232.5397
0.1538 | 245.4123
0.1746 | 258.2861
0.1905 | 267.9417
0.2462 | 291.5622
0.2939 | 306.6065
0.3565 | 327.0216
0.3962 | 337.7737
0.4528 | 349.6148
0.4996 | 360.3744
0.5532 | 368.9994
0.6049 | 376.5514
0.6417 | 383.0165
0.6953 | 390.5706
0.7391 | 397.0432
0.7679 | 400.2869
0.7927 | 404.5973
0.8136 | 405.6906
0.8365 | 408.9279
0.8544 | 411.089
0.8703 | 413.2479
0.8862 | 415.4069
0.8981 | 415.4196
0.911 | 417.5754
0.9219 | 418.658
0.9339 | 419.7418
0.9488 | 420.8287
0.9587 | 424.0522
0.9726 | 424.0671
0.9856 | 426.2228

## Figure 9 AC-9 0&1&0&800
AC-9
X | Y
0.0089 | 33.209
0.0278 | 39.6549
0.0457 | 41.816
0.0576 | 42.8997
0.0755 | 45.0608
0.0954 | 45.0821
0.1053 | 46.1637
0.1153 | 46.1743
0.1341 | 46.1945
0.153 | 49.4276
0.1739 | 50.5209
0.1908 | 49.4681
0.2445 | 51.6674
0.2942 | 51.7207
0.3578 | 53.9307
0.3975 | 55.0442
0.4532 | 57.2457
0.4989 | 55.1528
0.5546 | 56.2834
0.6063 | 57.4097
0.6421 | 57.448
0.6948 | 58.5754
0.7395 | 58.6233
0.7673 | 58.6531
0.7932 | 59.7517
0.814 | 59.7741
0.8359 | 59.7975
0.8548 | 60.8887
0.8727 | 60.9078
0.8856 | 58.7798
0.8985 | 60.9355
0.9115 | 60.9493
0.9224 | 58.8192
0.9333 | 59.9018
0.9423 | 59.9114
0.9512 | 60.9919
0.9622 | 61.0036
0.9731 | 61.0154
0.989 | 61.0324