## Figure 4 1-1-5 0&1&50&350
38353
X | Y
0.9909 | 297.046
0.9881 | 294.5692
0.9779 | 291.7102
0.9681 | 289.6131
0.9584 | 288.2779
0.9486 | 286.3713
0.938 | 285.2264
0.9273 | 284.4624
0.9175 | 282.9368
0.9078 | 282.173
0.8948 | 281.0277
0.8456 | 278.1611
0.7959 | 274.9136
0.7457 | 271.8564
0.6956 | 268.9897
0.6459 | 267.4564
0.5966 | 264.0185
0.546 | 262.1041
0.4963 | 259.8089
0.4466 | 256.9423
0.397 | 254.2662
0.3505 | 251.4002
0.3083 | 247.9636
0.2586 | 243.3827
0.2066 | 238.2299
0.1523 | 230.9815
0.1003 | 222.4001
0.0882 | 220.1121
0.0789 | 217.0627
0.0682 | 214.0131
0.0594 | 210.9638
0.0469 | 206.7709
0.0362 | 202.1975
0.0279 | 196.6721
0.0195 | 189.8133
0.0098 | 178.1924
0.0075 | 172.6682
0.0047 | 166.1915

## Figure 4 1-2 0&1&50&350
45293
X | Y
0.994 | 339.7132
0.9866 | 336.8547
0.9768 | 334.7576
0.9694 | 331.3276
0.9583 | 329.4207
0.9485 | 328.4665
0.9397 | 327.7029
0.929 | 325.9866
0.9193 | 325.4133
0.9086 | 324.4589
0.8956 | 323.3135
0.8464 | 319.6851
0.7967 | 315.8661
0.747 | 312.809
0.6968 | 309.9423
0.6471 | 307.4567
0.5974 | 305.1615
0.5473 | 302.1043
0.4962 | 299.4279
0.4475 | 295.9901
0.3996 | 294.2667
0.3532 | 290.0674
0.3128 | 286.6311
0.264 | 281.479
0.2088 | 274.4208
0.1503 | 265.0763
0.1002 | 254.4001
0.0793 | 248.4914
0.0658 | 243.346
0.0561 | 239.9155
0.0454 | 234.5802
0.0352 | 227.3401
0.0273 | 221.4339
0.0185 | 213.6227
0.0116 | 204.8594
0.0093 | 200.0971
0.0079 | 197.0492
0.0061 | 192.6679
0.0047 | 186.9534

## Figure 4 1-2-5 0&1&50&350
38354
X | Y
0.9929 | 258.5702
0.9864 | 256.6642
0.9785 | 255.3293
0.9696 | 253.4229
0.958 | 250.9445
0.9478 | 250.1806
0.9385 | 248.8455
0.9293 | 248.0819
0.92 | 247.6991
0.9079 | 246.7444
0.8958 | 246.1707
0.8457 | 242.5421
0.7969 | 239.4852
0.7472 | 238.1424
0.6961 | 236.2279
0.646 | 233.9327
0.5972 | 231.6377
0.548 | 229.533
0.4969 | 226.6662
0.4481 | 224.5616
0.3994 | 222.6476
0.3548 | 220.5439
0.307 | 216.3443
0.2596 | 213.0972
0.2062 | 208.1346
0.1528 | 203.3625
0.1003 | 194.2097
0.0892 | 192.3028
0.079 | 190.0151
0.0697 | 188.8705
0.0618 | 186.0119
0.0516 | 182.5813
0.0414 | 180.1032
0.0326 | 174.7682
0.027 | 170.5767
0.0178 | 164.2892
0.0108 | 158.7641
0.009 | 153.2399
0.0067 | 149.2395
0.0062 | 143.5251
0.003 | 136.8578

## Figure 4 1-25h 0&1&50&350
1-25h
X | Y
0.9932 | 327.3068
0.9864 | 324.3285
0.9787 | 321.7218
0.9692 | 319.8583
0.9601 | 318.3671
0.9501 | 316.8754
0.9397 | 315.3836
0.9302 | 314.4502
0.9207 | 313.8887
0.9102 | 313.1408
0.8957 | 311.4615
0.8454 | 307.723
0.7969 | 304.9152
0.7461 | 302.2924
0.6963 | 299.67
0.6478 | 297.7921
0.597 | 294.7974
0.5471 | 292.547
0.4973 | 289.5526
0.4479 | 286.5584
0.3989 | 284.1223
0.3531 | 279.8276
0.3137 | 277.2091
0.2647 | 272.5411
0.2081 | 266.5684
0.1532 | 257.8065
0.1024 | 247.7442
0.0893 | 244.7635
0.0771 | 241.2252
0.0653 | 237.873
0.0562 | 233.7779
0.0471 | 230.4267
0.0354 | 222.4248
0.0245 | 215.9112
0.0195 | 208.8417
0.0118 | 201.0273
0.0095 | 195.8188
0.0091 | 188.1931

## Figure 4 1-3 0&1&50&350
45294
X | Y
0.9921 | 188.8557
0.9801 | 186.5677
0.9694 | 184.8514
0.9596 | 182.7543
0.9494 | 181.419
0.9388 | 180.2741
0.9299 | 179.3201
0.9206 | 178.5564
0.9114 | 177.9832
0.8984 | 177.4093
0.8463 | 174.7327
0.798 | 172.2473
0.7488 | 170.5237
0.6968 | 167.8471
0.6466 | 166.3137
0.5974 | 164.7805
0.5491 | 163.2475
0.498 | 160.9521
0.4502 | 158.6573
0.3986 | 157.1236
0.3541 | 155.0199
0.3058 | 152.5345
0.2551 | 149.8582
0.2031 | 145.8483
0.1432 | 141.075
0.1015 | 136.3051
0.0894 | 134.3981
0.0792 | 133.4437
0.0703 | 131.1563
0.0597 | 129.6305
0.0462 | 125.8184
0.0309 | 122.1964
0.0184 | 115.5274
0.0086 | 109.4303
0.0059 | 104.0964
0.0036 | 95.5246

## Figure 4 1-5h 0&1&50&350
1-5h
X | Y
0.9927 | 313.1715
0.9864 | 310.5653
0.9778 | 308.1442
0.9683 | 306.8388
0.9592 | 304.6035
0.9483 | 303.4836
0.9383 | 301.806
0.9284 | 301.2443
0.9184 | 300.1246
0.9084 | 299.377
0.8962 | 298.6285
0.8459 | 295.2619
0.7969 | 291.71
0.7457 | 289.645
0.6967 | 287.5809
0.6464 | 284.7724
0.5979 | 282.3365
0.5471 | 279.7138
0.4968 | 277.8351
0.4474 | 274.655
0.3985 | 272.2189
0.3527 | 268.8541
0.3128 | 265.8634
0.2638 | 261.5674
0.2094 | 255.5956
0.1519 | 247.3906
0.1002 | 237.328
0.0888 | 234.72
0.0802 | 232.6709
0.0716 | 229.8779
0.0653 | 226.7137
0.0576 | 223.363
0.0476 | 218.8956
0.0372 | 213.498
0.0272 | 206.7987
0.0195 | 199.3563
0.0104 | 191.3554
0.0068 | 182.0546

## Figure 4 1h 0&1&50&350
1h
X | Y
0.9937 | 340.1402
0.9869 | 337.5339
0.9796 | 334.5553
0.9674 | 331.9469
0.9578 | 330.4555
0.9474 | 329.1497
0.9388 | 328.0306
0.9284 | 326.7248
0.918 | 326.3489
0.908 | 324.8573
0.8948 | 324.1084
0.8459 | 319.9985
0.7969 | 316.4465
0.7461 | 313.4518
0.6954 | 311.015
0.6473 | 308.2073
0.5975 | 305.9569
0.5471 | 303.1483
0.4964 | 299.7817
0.4465 | 296.6013
0.4003 | 294.5382
0.3549 | 290.9876
0.3114 | 286.1357
0.2638 | 282.0262
0.209 | 274.9382
0.1505 | 266.547
0.0997 | 254.2528
0.0875 | 251.6444
0.0789 | 249.0374
0.0716 | 246.0589
0.0639 | 243.0802
0.0526 | 238.2403
0.044 | 234.1453
0.0326 | 227.6315
0.0227 | 218.8863
0.0104 | 204.5606

## Figure 4 2h 0&1&50&350
2h
X | Y
0.9932 | 288.9931
0.9882 | 286.2014
0.9787 | 284.338
0.9696 | 281.9168
0.9592 | 280.611
0.9501 | 279.1197
0.9406 | 278.5582
0.9302 | 277.2524
0.9211 | 276.6911
0.9084 | 275.3844
0.8953 | 273.8916
0.8477 | 270.8981
0.7965 | 268.2752
0.7475 | 266.0251
0.6967 | 263.4024
0.6473 | 261.5241
0.5979 | 258.7159
0.5485 | 256.8376
0.4982 | 254.4011
0.4474 | 251.5923
0.3994 | 249.5286
0.3554 | 246.3504
0.3123 | 242.9866
0.2634 | 238.5047
0.2081 | 233.2764
0.1523 | 225.6301
0.1006 | 215.9395
0.0907 | 214.2619
0.0807 | 212.0263
0.068 | 207.5578
0.058 | 204.0203
0.0462 | 200.2962
0.0372 | 194.5272
0.0281 | 188.2002
0.0195 | 180.5714
0.01 | 168.1066
0.0073 | 162.5259
0.0054 | 157.6896
0.0041 | 150.0635

## Figure 4_1 300stC 0&1&50&350
300stC
X | Y
0.0174 | 137.7102
0.0326 | 144.3079
0.0429 | 147.4127
0.0477 | 149.7413
0.06 | 152.458
0.0675 | 154.3984
0.0789 | 156.3389
0.0883 | 157.8913
0.0987 | 159.8318
0.1517 | 165.2652
0.2047 | 170.3105
0.2577 | 174.1915
0.4963 | 185.8344
0.5446 | 188.163
0.5967 | 190.1035
0.6459 | 190.8797
0.6961 | 192.8202
0.7462 | 195.1488
0.7964 | 197.0893
0.8447 | 199.4179
0.893 | 201.3583
0.9081 | 202.1345
0.9195 | 203.2988
0.929 | 203.6869
0.9413 | 204.8512
0.9526 | 206.0155
0.9678 | 207.956
0.9782 | 210.2846
0.9867 | 212.6132
0.3041 | 176.9082

## Figure 4_1 400stC 0&1&50&350
400stC
X | Y
0.9918 | 301.8758
0.9776 | 298.3829
0.9663 | 296.0543
0.9568 | 294.89
0.9473 | 293.7257
0.9369 | 292.1734
0.9369 | 292.1734
0.9256 | 291.0091
0.9161 | 290.2329
0.9066 | 289.4567
0.8934 | 287.9043
0.8451 | 285.1876
0.7949 | 282.0828
0.7457 | 280.1423
0.6955 | 277.4256
0.6463 | 275.097
0.5952 | 271.9922
0.546 | 269.6636
0.4958 | 266.947
0.4447 | 264.2303
0.3964 | 261.1255
0.3519 | 258.0207
0.3093 | 254.5278
0.2601 | 251.423
0.2071 | 245.6016
0.1494 | 237.8396
0.0993 | 228.9133
0.0889 | 226.1966
0.0785 | 223.0918
0.0662 | 219.9871
0.0558 | 216.1061
0.0425 | 210.6727
0.0265 | 200.5821
0.0199 | 193.2083
0.0105 | 185.8344
0.0077 | 174.5796

## Figure 4_1 500stC 0&1&50&350
500stC
X | Y
0.9878 | 337.5809
0.9783 | 334.8642
0.9679 | 332.5356
0.9575 | 330.5951
0.949 | 329.0427
0.9395 | 328.2665
0.9291 | 327.1022
0.9206 | 325.9379
0.9083 | 324.7736
0.8951 | 323.9974
0.8458 | 319.7283
0.7957 | 316.2354
0.7464 | 312.7426
0.6953 | 310.414
0.6461 | 308.0854
0.5959 | 305.3687
0.5467 | 302.2639
0.4965 | 299.9353
0.4464 | 296.8305
0.399 | 293.7257
0.3536 | 290.2329
0.3129 | 286.3519
0.2637 | 281.6947
0.2069 | 274.3208
0.1492 | 265.7827
0.1029 | 255.6921
0.0877 | 252.5873
0.0792 | 250.2587
0.0707 | 247.542
0.0632 | 243.6611
0.0566 | 240.1682
0.049 | 236.6753
0.0443 | 232.4062
0.0358 | 228.9133
0.0264 | 222.3157
0.0189 | 213.7775
0.0123 | 205.6274
0.0085 | 201.3583
0.0067 | 193.2083

## Figure 4_1 600stC 0&1&50&350
600stC
X | Y
0.9926 | 322.8331
0.985 | 320.1164
0.9775 | 318.1759
0.969 | 316.2354
0.9586 | 314.295
0.9482 | 313.1307
0.9387 | 311.9664
0.9273 | 311.1902
0.9188 | 310.414
0.9093 | 310.0259
0.897 | 308.4735
0.8459 | 305.3687
0.7948 | 301.8758
0.7456 | 299.5472
0.6973 | 297.6067
0.6452 | 294.89
0.596 | 292.5614
0.5458 | 290.621
0.4957 | 287.9043
0.4957 | 287.9043
0.4455 | 285.1876
0.3982 | 282.859
0.3489 | 279.7542
0.3073 | 276.6494
0.2609 | 272.3803
0.2051 | 266.947
0.1511 | 259.9612
0.1019 | 251.8111
0.0897 | 248.3182
0.0783 | 245.6016
0.067 | 242.8849
0.0585 | 239.392
0.0519 | 235.8991
0.0424 | 232.4062
0.0358 | 228.1371
0.0273 | 223.4799
0.0198 | 216.4942
0.0104 | 206.7917
0.0076 | 197.8655

## Figure 4_1 700stC 0&1&50&350
700stC
X | Y
0.9905 | 203.6869
0.9801 | 202.1345
0.9706 | 200.5821
0.9593 | 199.806
0.9489 | 198.6417
0.9394 | 197.8655
0.929 | 197.4774
0.9176 | 196.7012
0.9091 | 195.5369
0.8968 | 194.7607
0.8485 | 193.2083
0.7993 | 192.044
0.7472 | 190.1035
0.6989 | 189.3273
0.6478 | 187.7749
0.5995 | 186.6106
0.5493 | 184.6701
0.4982 | 183.8939
0.449 | 183.1177
0.3997 | 181.1772
0.3524 | 179.6248
0.252 | 176.5201
0.2019 | 173.0272
0.146 | 168.7581
0.1006 | 164.1009
0.0864 | 162.9366
0.0741 | 161.3842
0.0656 | 159.8318
0.0552 | 157.8913
0.0438 | 155.5627
0.0344 | 152.458
0.024 | 147.4127
0.0174 | 142.7555
0.0127 | 136.934
0.0099 | 130.7245