## Figure 3 350 0&1&0&500
350
X | Y
0.0034 | 100.955
0.0064 | 110.5048
0.0175 | 118.0082
0.0398 | 125.5116
0.057 | 129.6044
0.0763 | 131.6508
0.0925 | 133.015
0.1493 | 139.1542
0.1949 | 141.8827
0.3024 | 144.6112
0.4088 | 148.0218
0.4981 | 150.7503
0.6035 | 151.4325
0.6999 | 154.161
0.8033 | 156.2074
0.9037 | 156.8895
0.9595 | 156.8895

## Figure 3 450 0&1&0&500
450
X | Y
0.9582 | 371.0778
0.9054 | 371.0778
0.805 | 369.7135
0.805 | 369.7135
0.7036 | 367.6671
0.6033 | 364.9386
0.5008 | 362.2101
0.5008 | 362.2101
0.3994 | 358.7995
0.3041 | 354.0246
0.2048 | 345.839
0.1501 | 341.0641
0.0206 | 284.4475
0.0055 | 255.7981

## Figure 3 500 0&1&0&500
500
X | Y
0.9537 | 442.7012
0.8989 | 439.9727
0.7975 | 437.9263
0.7022 | 433.8336
0.5947 | 429.7408
0.5947 | 429.7408
0.4934 | 419.5089
0.3981 | 405.8663
0.3981 | 405.8663
0.2887 | 388.8131
0.1459 | 353.3424
0.0398 | 296.7258
0.0176 | 271.487

## Figure 3 600 0&1&0&500
600
X | Y
0.9574 | 333.5607
0.9047 | 332.8786
0.8012 | 331.5143
0.7018 | 330.1501
0.6025 | 328.1037
0.4027 | 322.6467
0.3054 | 318.5539
0.3054 | 318.5539
0.201 | 309.6862
0.1452 | 300.8186
0.0784 | 281.719
0.0582 | 273.5334
0.04 | 261.9372
0.0188 | 242.1555
0.0068 | 218.281
0.0068 | 210.0955
0.0039 | 186.221

## Figure 6 0.4 0&1&0&800
0.4
X | Y
0.9946 | 200.2641
0.8913 | 198.6068
0.789 | 198.0182
0.689 | 196.8967
0.5901 | 196.8439
0.4985 | 195.7268
0.389 | 191.396
0.2935 | 189.2088
0.1518 | 181.6565
0.1002 | 180.0268
0.0757 | 176.8095
0.0524 | 173.5927
0.0396 | 171.9838
0.0202 | 166.0989
0.0052 | 158.0802

## Figure 6 0.7 0&1&0&800
0.7
X | Y
0.8927 | 298.4741
0.7905 | 297.3514
0.6905 | 297.832
0.5899 | 295.1081
0.4938 | 292.9206
0.395 | 288.0614
0.2922 | 285.3363
0.195 | 279.4099
0.1578 | 276.1857
0.1039 | 271.3505
0.0917 | 270.81
0.08 | 268.1335
0.05 | 260.6409
0.0378 | 258.4982
0.02 | 251.5461

## Figure 6 0.7 0&1&100&700
0.7
X | Y
0.9591 | 259.2259
0.9074 | 257.5978
0.8081 | 256.8451
0.7068 | 254.4228
0.6065 | 253.2532
0.5067 | 249.994
0.4075 | 247.1521
0.3087 | 244.7277
0.2575 | 242.6813
0.2074 | 240.6341
0.1577 | 238.1686
0.1086 | 233.6135
0.0911 | 231.5391
0.0797 | 231.1307
0.0564 | 227.3897
0.0254 | 219.0591
0.0115 | 209.4607
0.0023 | 190.6662

## Figure 6 1 0&1&0&800
1
X | Y
0.953 | 439.4942
0.9002 | 436.7958
0.798 | 434.6051
0.7047 | 433.4871
0.5952 | 428.6223
0.498 | 418.9576
0.3969 | 405.5524
0.2914 | 387.3385
0.2031 | 367.5317
0.1498 | 353.084
0.1015 | 333.8326
0.0804 | 324.2085
0.0605 | 312.4488
0.0505 | 304.4328
0.0405 | 295.8828
0.0189 | 268.6349

## Figure 6 1 0&1&100&700
1
X | Y
0.9572 | 370.3696
0.9034 | 369.5789
0.8047 | 367.9901
0.7033 | 365.15
0.6004 | 363.5647
0.5017 | 360.3046
0.3993 | 357.4653
0.3042 | 353.7844
0.2065 | 345.9273
0.1527 | 339.287
0.0814 | 325.5583
0.0628 | 317.2172
0.0417 | 305.1179

## Figure 6 1.5 0&1&0&800
1.5
X | Y
0.9962 | 497.1942
0.9545 | 493.9677
0.9462 | 495.0313
0.9029 | 491.2699
0.8945 | 493.4016
0.8012 | 490.1475
0.794 | 490.1436
0.6957 | 487.4209
0.5957 | 485.7654
0.5034 | 480.9097
0.4012 | 477.1168
0.304 | 470.1223
0.2957 | 470.1179
0.2513 | 465.8218
0.204 | 460.9901
0.1541 | 449.7485
0.1008 | 428.3582
0.0808 | 415.5305
0.0525 | 389.8812
0.0215 | 343.9367
0.0094 | 307.6151

## Figure 6 1.5 0&1&100&700
1.5
X | Y
0.9908 | 524.102
0.9484 | 520.377
0.8941 | 519.5867
0.8052 | 515.9005
0.6992 | 511.393
0.601 | 506.4611
0.4996 | 502.7854
0.4066 | 497.0136
0.2009 | 469.191
0.1508 | 450.4306
0.0755 | 404.1148
0.0183 | 328.1179
0.0102 | 300.5482
0.0076 | 283.0015
0.0072 | 267.9601

## Figure 6 2.3 0&1&0&800
2.3
X | Y
0.9968 | 757.2746
0.9051 | 750.8171
0.8023 | 743.2856
0.7001 | 736.2885
0.6007 | 721.8161
0.4975 | 684.9119
0.3965 | 625.5789
0.2006 | 491.963
0.1563 | 456.1582
0.0986 | 411.2676
0.0731 | 385.6198
0.0498 | 356.7689
0.0398 | 341.8103
0.0199 | 298.008

## Figure 6 2.3 0&1&100&700
2.3
X | Y
0.996 | 669.5015
0.8936 | 662.484
0.798 | 655.4609
0.707 | 647.5982
0.5969 | 637.6623
0.5044 | 623.1157
0.4006 | 589.7762
0.2994 | 539.3037
0.1947 | 474.628
0.1519 | 442.0732
0.0982 | 399.4996
0.0714 | 373.1989
0.0488 | 346.8947
0.0395 | 331.4429
0.0195 | 285.9164
0.0088 | 237.4574