## Figure 4 F300F850 0-1-0-1.8
F300F850
X | Y
0.9963 | 0.8737
0.9506 | 0.732
0.9027 | 0.689
0.8007 | 0.665
0.7005 | 0.6317
0.5986 | 0.6283
0.5001 | 0.595
0.3999 | 0.5687
0.2997 | 0.5217
0.2491 | 0.5108
0.1994 | 0.4769
0.1506 | 0.4477
0.1008 | 0.4093
0.0764 | 0.3752
0.0492 | 0.3571
0.0337 | 0.2977
0.0182 | 0.2566
0.0108 | 0.2131

## Figure 4 F850 0-1-0-1.8
F850
X | Y
0.9028 | 0.0424
0.8018 | 0.0321
0.6999 | 0.031
0.6007 | 0.0275
0.4997 | 0.0287
0.4014 | 0.0321
0.3022 | 0.0378
0.2517 | 0.0361
0.2021 | 0.0367
0.1525 | 0.0349
0.102 | 0.0355
0.0822 | 0.0312
0.0714 | 0.029
0.0632 | 0.0245
0.0515 | 0.0178
0.037 | 0.0156
0.0244 | 0.0135

## Figure 4 L275F850 0-1-0-1.8
L275F850
X | Y
0.9523 | 0.6953
0.8998 | 0.6524
0.7996 | 0.6122
0.6985 | 0.595
0.5992 | 0.5595
0.4973 | 0.5584
0.3989 | 0.5366
0.2987 | 0.5125
0.249 | 0.4878
0.1994 | 0.4769
0.1495 | 0.4087
0.0989 | 0.3749
0.0502 | 0.3617
0.0346 | 0.3183
0.0182 | 0.2704
0.0071 | 0.1994
0.0058 | 0.1008

## Figure 4 L285F850 0-1-0-1.8
L285F850
X | Y
0.9524 | 0.9521
0.9 | 0.9161
0.8016 | 0.892
0.6987 | 0.8656
0.5994 | 0.8415
0.4984 | 0.8358
0.3981 | 0.7888
0.2988 | 0.7624
0.2483 | 0.7515
0.1995 | 0.7223
0.1498 | 0.6908
0.0991 | 0.657
0.0738 | 0.6274
0.0493 | 0.591
0.0347 | 0.5545
0.0182 | 0.4974
0.008 | 0.431

## Figure 4 L300F850 0-1-0-1.8
L300F850
X | Y
0.9972 | 1.0938
0.9553 | 1.0048
0.9001 | 0.9459
0.7999 | 0.9126
0.6997 | 0.8817
0.5986 | 0.8691
0.4982 | 0.7968
0.4007 | 0.7613
0.2987 | 0.7303
0.249 | 0.7149
0.2002 | 0.6833
0.1496 | 0.6518
0.1007 | 0.6088
0.0743 | 0.5495
0.049 | 0.5314
0.0344 | 0.4926
0.0199 | 0.4561
0.0088 | 0.3943

## Figure 4 L400F850 0-1-0-1.8
L400F850
X | Y
0.9995 | 1.2268
0.9551 | 1.1631
0.9009 | 1.1408
0.8007 | 1.119
0.6987 | 1.1018
0.5986 | 1.08
0.4985 | 1.0766
0.3993 | 1.0708
0.2991 | 1.0513
0.2494 | 1.0267
0.2006 | 1.002
0.1499 | 0.959
0.1001 | 0.9115
0.0495 | 0.8799
0.035 | 0.8503
0.0194 | 0.7863

## Figure 4 L850 0-1-0-1.8
L850
X | Y
0.9881 | 1.5319
0.9023 | 1.503
0.804 | 1.4789
0.6984 | 1.4641
0.5992 | 1.4675
0.498 | 1.4228
0.3987 | 1.3896
0.2994 | 1.3517
0.2488 | 1.334
0.199 | 1.2726
0.1492 | 1.2182
0.0994 | 1.1866
0.0794 | 1.141
0.0703 | 1.1021
0.0593 | 1.0633
0.0493 | 1.0382
0.0347 | 0.9993
0.0236 | 0.9353
0.0145 | 0.9056