## Figure 1 C_NaOH_750 0-1-0-500
C_NaOH_750
X | Y
0.9957 | 347.8618
0.9885 | 322.3684
0.9673 | 286.1842
0.9491 | 273.0263
0.9299 | 266.4474
0.9097 | 261.5132
0.8804 | 254.9342
0.8582 | 251.6447
0.837 | 249.1776
0.7523 | 242.5987
0.6534 | 236.8421
0.5343 | 231.0855
0.4525 | 226.1513
0.4091 | 220.3947
0.3597 | 218.75
0.3102 | 216.2829
0.2608 | 214.6382
0.2113 | 212.1711
0.1619 | 209.7039
0.1124 | 207.2368
0.07 | 202.3026
0.0125 | 185.0329

## Figure 1 C_NaOH_800 0-1-0-500
C_NaOH_800
X | Y
0.9948 | 446.5461
0.9887 | 422.6974
0.9786 | 407.0724
0.9685 | 386.5132
0.9543 | 377.4671
0.9261 | 362.6645
0.9018 | 356.0855
0.8806 | 352.7961
0.8594 | 348.6842
0.8403 | 346.2171
0.7363 | 337.1711
0.6525 | 333.0592
0.5526 | 328.125
0.4517 | 320.7237
0.4113 | 316.6118
0.3599 | 314.1447
0.3124 | 311.6776
0.263 | 309.2105
0.2125 | 305.0987
0.1621 | 301.8092
0.1126 | 296.0526
0.0652 | 288.6513
0.0116 | 260.6908
0.0056 | 250.8224
0.0045 | 238.4868
0.0025 | 222.0395
0.0014 | 204.7697

## Figure 1 C_NaOH_850 0-1-0-500
C_NaOH_850
X | Y
0.9927 | 370.0658
0.9876 | 347.0395
0.9643 | 310.8553
0.9481 | 301.8092
0.929 | 295.2303
0.9098 | 291.1184
0.8896 | 288.6513
0.8714 | 286.1842
0.8492 | 284.5395
0.8078 | 282.0724
0.7594 | 278.7829
0.7089 | 276.3158
0.6585 | 273.0263
0.609 | 271.3816
0.5586 | 268.9145
0.5091 | 266.4474
0.4597 | 263.9803
0.4102 | 261.5132
0.3598 | 259.0461
0.3123 | 255.7566
0.2649 | 253.2895
0.2164 | 249.1776
0.1619 | 245.0658
0.1095 | 236.0197
0.062 | 226.1513
0.0115 | 197.3684
0.0064 | 189.1447
0.0034 | 179.2763
0.0024 | 166.1184
0.0023 | 152.9605
0.0023 | 140.625
0.0033 | 125.8224