## Figure 2 CA1 0-1-100-700
CA1
X | Y
0.9925 | 535.799
0.9549 | 500.0491
0.9414 | 491.6423
0.9023 | 471.6834
0.8481 | 448.5825
0.8015 | 432.8421
0.7008 | 400.3166
0.6045 | 375.1547
0.5038 | 352.1029
0.4526 | 341.6304
0.3985 | 330.1084
0.3504 | 318.5801
0.3023 | 307.0518
0.2526 | 294.4725
0.1985 | 281.8979
0.1489 | 265.108
0.1008 | 249.3692
0.0511 | 225.2109
0.0331 | 210.4931
0.0226 | 199.9778
0.018 | 194.7194
0.0135 | 186.3031
0.0105 | 173.6747

## Figure 2 CA2 0-1-100-700
CA2
X | Y
0.9925 | 650.5358
0.9594 | 598.9917
0.9368 | 587.4365
0.8992 | 570.634
0.8481 | 544.372
0.803 | 526.5247
0.7053 | 489.7855
0.5985 | 467.7926
0.5008 | 441.5797
0.4511 | 429.0004
0.4015 | 413.2632
0.3534 | 400.6822
0.3008 | 383.8955
0.2496 | 367.1072
0.2 | 349.2647
0.1534 | 331.4191
0.1038 | 305.1555
0.0526 | 274.683
0.0316 | 255.7578
0.0241 | 247.3447
0.0135 | 232.6189
0.0105 | 221.0431

## Figure 2 CA3 0-1-100-700
CA3
X | Y
0.9925 | 691.5884
0.9579 | 634.7827
0.9368 | 619.0154
0.8992 | 593.7918
0.8511 | 565.4214
0.8 | 546.5279
0.7053 | 517.1539
0.6 | 485.6858
0.4962 | 452.1108
0.2992 | 382.8445
0.2511 | 361.8425
0.1985 | 340.8453
0.1504 | 319.8433
0.1038 | 296.7345
0.0511 | 265.2109
0.0271 | 247.3415
0.0211 | 239.9794
0.006 | 213.6795