## Figure 1 CAC1800 0-1-0-14
CAC1800
X | Y
0.9964 | 1.9199
0.9581 | 1.8753
0.9208 | 1.8488
0.8727 | 1.8497
0.8214 | 1.8234
0.7697 | 1.8062
0.7133 | 1.8073
0.6682 | 1.79
0.6216 | 1.7818
0.573 | 1.7645
0.5217 | 1.7564
0.4695 | 1.7483
0.4151 | 1.7402
0.3582 | 1.7412
0.3168 | 1.7329
0.2572 | 1.7069
0.2122 | 1.7167
0.1832 | 1.7173
0.1573 | 1.6724
0.131 | 1.5914
0.103 | 1.5195
0.0745 | 1.5019
0.0492 | 1.4571
0.0424 | 1.3938
0.0305 | 1.231
0.0212 | 1.2221
0.0135 | 1.1589

## Figure 1 CAC1900 0-1-0-14
CAC1900
X | Y
0.9969 | 5.1889
0.9705 | 4.9721
0.9322 | 4.9456
0.8665 | 4.9377
0.8214 | 4.9114
0.7624 | 4.9034
0.7138 | 4.8952
0.6713 | 4.8779
0.6206 | 4.8607
0.5647 | 4.8345
0.5202 | 4.8353
0.4684 | 4.8091
0.4182 | 4.801
0.3623 | 4.7658
0.309 | 4.7486
0.2588 | 4.7133
0.2117 | 4.6689
0.1858 | 4.6422
0.1594 | 4.6064
0.131 | 4.5526
0.0994 | 4.4717
0.0807 | 4.3905
0.0497 | 4.1828
0.0399 | 4.1015
0.0311 | 3.993
0.0243 | 3.8935
0.0192 | 3.794
0.0098 | 3.5406
0.0062 | 3.278
0.0041 | 2.9883
0.0031 | 1.9741
0.0031 | 1.0142

## Figure 1 CAC3800 0-1-0-14
CAC3800
X | Y
0.9959 | 7.5344
0.9664 | 7.3628
0.9182 | 7.3547
0.8747 | 7.3283
0.8204 | 7.3202
0.765 | 7.285
0.6672 | 7.2415
0.5694 | 7.1799
0.4633 | 7.1274
0.3592 | 7.0569
0.2578 | 6.9772
0.1843 | 6.888
0.1568 | 6.8523
0.1284 | 6.8075
0.0978 | 6.7266
0.0761 | 6.6545
0.0502 | 6.492
0.0393 | 6.4107
0.029 | 6.2841
0.0202 | 6.1303
0.0088 | 5.8045
0.0041 | 5.5148
0.0031 | 5.3156
0.0021 | 4.564
0.0016 | 3.8124
0.0016 | 2.3273
0.0016 | 1.5757

## Figure 1 CAC6800 0-1-0-14
CAC6800
X | Y
0.9917 | 12.678
0.97 | 12.4883
0.9105 | 12.3716
0.8654 | 12.3453
0.8266 | 12.3278
0.7547 | 12.2929
0.7076 | 12.2394
0.6646 | 12.2221
0.6216 | 12.2048
0.5569 | 12.1607
0.5078 | 12.1072
0.4648 | 12.0899
0.4213 | 12.0545
0.3577 | 11.9741
0.3018 | 11.9117
0.2516 | 11.8493
0.2039 | 11.7777
0.1817 | 11.7237
0.1579 | 11.6698
0.1263 | 11.5799
0.1014 | 11.4445
0.074 | 11.2639
0.0481 | 10.9927
0.0393 | 10.866
0.0295 | 10.6579
0.0192 | 10.3865
0.0083 | 9.8524
0.0072 | 9.6622
0.0052 | 9.3815
0.0031 | 9.1008
0.0016 | 8.9107
0.0016 | 8.7024
0.0016 | 8.3493
0.0021 | 7.9689
0.0016 | 7.5524
0.001 | 7.1358
0.0021 | 6.7192
0.0016 | 6.2846
0.0021 | 5.0168
0.0005 | 4.1475