## Figure 2_1 CTPC 0-1-0-300
CTPC
X | Y
0.0097 | 101.4333
0.0278 | 107.5075
0.065 | 111.6774
0.0805 | 113.0323
0.1013 | 114.1935
0.1215 | 115.3548
0.1407 | 116.5161
0.1614 | 117.6774
0.1811 | 118.4516
0.2008 | 119.2258
0.2506 | 120.9677
0.3014 | 122.5161
0.3507 | 124.2581
0.4 | 125.8065
0.4492 | 127.3548
0.5001 | 128.7097
0.5499 | 130.4516
0.6002 | 131.6129
0.6505 | 133.1613
0.7003 | 134.7097
0.7506 | 136.0645
0.8004 | 137.4194
0.8195 | 138.1935
0.8507 | 139.3548
0.875 | 140.3226
0.8999 | 141.4839
0.9248 | 143.0323
0.9497 | 144.7742
0.9736 | 147.871
0.9808 | 150.1935
0.9901 | 154.0645
0.9911 | 160.4516

## Figure 2_1 CTZn 0-1-0-300
CTZn
X | Y
0.0098 | 164.1638
0.0311 | 170.3226
0.0627 | 174
0.0829 | 175.3548
0.1021 | 176.3226
0.1218 | 177.0968
0.1415 | 177.871
0.1607 | 178.2581
0.1809 | 179.0323
0.1991 | 179.6129
0.2494 | 180.3871
0.3007 | 181.3548
0.3515 | 182.3226
0.3998 | 183.0968
0.4496 | 183.4839
0.5004 | 183.871
0.5492 | 183.871
0.5989 | 184.4516
0.6503 | 185.4194
0.6996 | 185.0323
0.7499 | 185.8065
0.7991 | 186.5806
0.8204 | 186.7742
0.8489 | 186.7742
0.8749 | 187.1613
0.8998 | 187.9355
0.9241 | 188.5161
0.9501 | 190.0645
0.9734 | 193.1613
0.9812 | 194.7097
0.9905 | 198.5806
0.9926 | 203.6129

## Figure 2_1 CTZnPC 0-1-0-300
CTZnPC
X | Y
0.0102 | 213.7933
0.0312 | 225.4844
0.0636 | 230.903
0.0821 | 232.7099
0.101 | 234.0818
0.1216 | 235.1577
0.14 | 236.1101
0.16 | 236.8785
0.18 | 237.7341
0.2005 | 238.5664
0.2502 | 240.1935
0.3 | 241.3548
0.3301 | 242.129
0.3503 | 241.9355
0.3985 | 243.0968
0.4499 | 243.871
0.5002 | 243.871
0.5495 | 244.4516
0.5998 | 245.0323
0.6501 | 245.8065
0.6999 | 246.3871
0.7502 | 246.5806
0.7979 | 247.1613
0.8207 | 247.9355
0.8503 | 248.129
0.8757 | 248.9032
0.8996 | 249.2903
0.9255 | 250.2581
0.9499 | 251.8065
0.9747 | 254.5161
0.981 | 257.6129
0.9908 | 261.6774
0.9934 | 266.3226