## Figure A-2 0-1-0-40
A-2
X | Y
0.0215 | 17.7114
0.011 | 16.9154
0.0066 | 15.8209
0.032 | 18.5075
0.0451 | 19.1542
0.0599 | 19.801
0.0704 | 20.1493
0.0861 | 20.6468
0.093 | 20.7463
0.1087 | 21.0945
0.1148 | 21.194
0.1322 | 21.4925
0.1418 | 21.6418
0.1592 | 21.8408
0.1652 | 21.9403
0.1939 | 22.2388
0.1809 | 22.0896
0.2113 | 22.3383
0.2444 | 22.5373
0.2626 | 22.6866
0.2922 | 22.7861
0.3095 | 22.8856
0.34 | 23.0348
0.3582 | 23.1343
0.3921 | 23.2338
0.4112 | 23.2836
0.4886 | 23.4826
0.5094 | 23.5323
0.5937 | 23.7313
0.6111 | 23.7313
0.6928 | 23.9303
0.7102 | 23.9303
0.738 | 23.9801
0.7562 | 24.0299
0.791 | 24.0299
0.8101 | 24.1294
0.8866 | 24.2289
0.9091 | 24.2786
0.9908 | 24.4776
0.9804 | 24.4279

## Figure A-3 0-1-0-40
A-3
X | Y
0.012 | 20.6962
0.0225 | 21.9103
0.0331 | 23.0389
0.0471 | 24.2081
0.0623 | 25.3029
0.077 | 26.2489
0.0945 | 27.3032
0.1126 | 28.1174
0.1306 | 28.8262
0.1486 | 29.4175
0.1666 | 29.9576
0.1846 | 30.3596
0.2026 | 30.7046
0.2206 | 30.9705
0.2386 | 31.2053
0.2566 | 31.441
0.2746 | 31.5594
0.2926 | 31.7103
0.3105 | 31.8226
0.3285 | 31.9251
0.3465 | 32.0315
0.3645 | 32.114
0.3825 | 32.1985
0.4004 | 32.3228
0.4184 | 32.3854
0.4364 | 32.4584
0.4544 | 32.5294
0.4723 | 32.5971
0.4903 | 32.5684
0.5083 | 32.5979
0.5263 | 32.7344
0.5442 | 32.7263
0.5622 | 32.7531
0.5802 | 32.8114
0.5981 | 32.8255
0.6161 | 32.9019
0.6341 | 32.9601
0.6521 | 33.0084
0.67 | 33.0486
0.688 | 33.0868
0.706 | 33.0707
0.724 | 33.1812
0.7419 | 33.2627
0.7599 | 33.2946
0.7779 | 33.2737
0.7958 | 33.2998
0.8138 | 33.3581
0.8318 | 33.336
0.8498 | 33.4311
0.8677 | 33.3828
0.8857 | 33.5235
0.9037 | 33.5576
0.9217 | 33.7536
0.9396 | 33.8826
0.9576 | 34.0373
0.9756 | 34.3984
0.9891 | 34.4748

## Figure Ab-2 0-1-0-40
Ab-2
X | Y
0.0214 | 16.3142
0.033 | 17.0396
0.0448 | 17.7084
0.0536 | 18.2228
0.0663 | 18.7113
0.0787 | 19.1314
0.091 | 19.4701
0.1027 | 19.7749
0.1158 | 20.1318
0.1282 | 20.427
0.1406 | 20.6024
0.1529 | 20.8295
0.1653 | 20.9941
0.1777 | 21.1169
0.19 | 21.2533
0.2024 | 21.4399
0.2148 | 21.5027
0.2271 | 21.6489
0.2395 | 21.7425
0.2518 | 21.8356
0.2642 | 22.0111
0.2766 | 22.0114
0.2889 | 22.0854
0.3013 | 22.2881
0.3136 | 22.2599
0.326 | 22.3213
0.3384 | 22.3797
0.3507 | 22.4353
0.3631 | 22.4528
0.3754 | 22.5054
0.3878 | 22.5572
0.4002 | 22.5904
0.4125 | 22.675
0.4249 | 22.6925
0.4372 | 22.7471
0.4496 | 22.7636
0.4619 | 22.8211
0.4743 | 22.8299
0.4867 | 22.9093
0.499 | 23.0139
0.5114 | 22.9596
0.5237 | 22.9829
0.5361 | 22.9955
0.5484 | 23.053
0.5608 | 23.0793
0.5731 | 23.1018
0.5855 | 23.1411
0.5979 | 23.2076
0.6102 | 23.1945
0.6226 | 23.1807
0.6349 | 23.2011
0.6473 | 23.2313
0.6596 | 23.2401
0.672 | 23.2479
0.6843 | 23.3064
0.6967 | 23.3015
0.7091 | 23.3298
0.7214 | 23.3356
0.7338 | 23.3356
0.7461 | 23.3473
0.7585 | 23.3678
0.7708 | 23.3678
0.7832 | 23.3912
0.7955 | 23.4058
0.8079 | 23.4538
0.8203 | 23.435
0.8326 | 23.4672
0.845 | 23.4847
0.8573 | 23.5198
0.8697 | 23.5227
0.882 | 23.5777
0.8944 | 23.6069
0.9067 | 23.5851
0.9191 | 23.6402
0.9315 | 23.6893
0.9438 | 23.7361
0.9562 | 23.7887
0.9685 | 23.8472
0.9809 | 23.7545
0.9893 | 23.6843

## Figure CS-1 0-1-0-40
CS-1
X | Y
0.0112 | 18.8875
0.0254 | 20.3633
0.0435 | 21.295
0.0615 | 21.9252
0.0795 | 22.6949
0.0976 | 23.5985
0.1156 | 24.1877
0.1336 | 24.72
0.1516 | 25.0338
0.1696 | 25.2167
0.1876 | 25.4438
0.2056 | 25.6568
0.2235 | 25.8096
0.2415 | 26.0105
0.2595 | 26.1532
0.2775 | 26.304
0.2955 | 26.4004
0.3135 | 26.5029
0.3314 | 26.6074
0.3494 | 26.6838
0.3674 | 26.8004
0.3854 | 26.9551
0.4033 | 26.9772
0.4213 | 27.0737
0.4393 | 27.132
0.4573 | 27.132
0.4752 | 27.1963
0.4932 | 27.1766
0.5112 | 27.1675
0.5291 | 27.1916
0.5471 | 27.2847
0.5651 | 27.2231
0.5831 | 27.2519
0.601 | 27.2324
0.619 | 27.2961
0.637 | 27.3008
0.6549 | 27.2907
0.6729 | 27.3363
0.6909 | 27.2948
0.7088 | 27.3792
0.7268 | 27.491
0.7448 | 27.5339
0.7628 | 27.5634
0.7807 | 27.6056
0.7987 | 27.5483
0.8167 | 27.5862
0.8347 | 27.6103
0.8526 | 27.6183
0.8706 | 27.6846
0.8886 | 27.7088
0.9065 | 27.7208
0.9245 | 27.7168
0.9425 | 27.7711
0.9605 | 27.899
0.9784 | 27.9148
0.9919 | 27.8695

## Figure L-1 0-1-0-40
L-1
X | Y
0.0072 | 4.263
0.0252 | 4.8261
0.0432 | 5.1718
0.0612 | 5.3989
0.0792 | 5.628
0.0972 | 5.843
0.1151 | 5.9797
0.1331 | 6.1244
0.1511 | 6.2148
0.1691 | 6.3676
0.1871 | 6.5042
0.205 | 6.5967
0.223 | 6.7173
0.241 | 6.8459
0.259 | 6.9424
0.2769 | 7.0268
0.2949 | 7.1494
0.3129 | 7.2117
0.3309 | 7.3001
0.3489 | 7.4609
0.3668 | 7.556
0.3848 | 7.5781
0.4028 | 7.6772
0.4208 | 7.696
0.4387 | 7.7764
0.4567 | 7.8729
0.4747 | 7.9693
0.4927 | 8.0236
0.5106 | 8.0879
0.5286 | 8.1924
0.5466 | 8.2688
0.5646 | 8.321
0.5825 | 8.3632
0.6005 | 8.4657
0.6185 | 8.4858
0.6365 | 8.5903
0.6544 | 8.6868
0.6724 | 8.7612
0.6904 | 8.8235
0.7084 | 8.8898
0.7263 | 8.932
0.7443 | 9.0167
0.7623 | 9.0526
0.7803 | 9.1209
0.7982 | 9.2294
0.8162 | 9.3768
0.8342 | 9.3292
0.8522 | 9.3882
0.8701 | 9.4806
0.8881 | 9.6575
0.9061 | 9.8645
0.9241 | 10.2785
0.9421 | 10.7273
0.9601 | 11.2284
0.9782 | 11.7777
0.9905 | 12.0705

## Figure S-2 0-1-0-40
S-2
X | Y
0.0062 | 16.4403
0.0121 | 17.3196
0.0193 | 18.1126
0.0273 | 18.8274
0.0327 | 19.6418
0.0408 | 20.1964
0.0523 | 21.1528
0.0604 | 21.8101
0.0732 | 22.3088
0.0836 | 22.6868
0.098 | 23.4261
0.1084 | 23.7309
0.1218 | 24.385
0.1342 | 24.7325
0.1461 | 25.1088
0.159 | 25.5836
0.1713 | 26.0337
0.1837 | 26.4196
0.1961 | 26.9019
0.2085 | 27.0861
0.2209 | 27.3814
0.2333 | 27.6707
0.2456 | 27.89
0.258 | 28.1316
0.2704 | 28.4483
0.2828 | 28.6617
0.2951 | 28.8196
0.3075 | 28.9891
0.3199 | 29.1967
0.3322 | 29.3779
0.3446 | 29.5884
0.357 | 29.7112
0.3693 | 29.8573
0.3817 | 29.9976
0.3941 | 30.175
0.4064 | 30.3358
0.4188 | 30.3903
0.4312 | 30.3893
0.4435 | 30.4303
0.4559 | 30.4917
0.4682 | 30.553
0.4806 | 30.6203
0.4939 | 30.6527
0.5043 | 30.6689
0.5177 | 30.8132
0.53 | 30.86
0.5424 | 30.9126
0.5547 | 30.9272
0.5671 | 30.9681
0.5794 | 30.9915
0.5918 | 31.0968
0.6042 | 31.1406
0.6165 | 31.1494
0.6289 | 31.2049
0.6412 | 31.2546
0.6536 | 31.3072
0.666 | 31.3072
0.6783 | 31.3569
0.6907 | 31.4359
0.703 | 31.5206
0.7154 | 31.4329
0.7277 | 31.4826
0.7401 | 31.5265
0.7525 | 31.5674
0.7648 | 31.6259
0.7772 | 31.658
0.7895 | 31.7253
0.8019 | 31.7925
0.8142 | 31.7223
0.8266 | 31.7253
0.8389 | 31.7253
0.8513 | 31.7282
0.8636 | 31.7486
0.876 | 31.8422
0.8884 | 32.003
0.9007 | 32.1637
0.9131 | 32.4999
0.9255 | 32.8741
0.9379 | 33.3243
0.9503 | 33.7481
0.9632 | 34.202
0.9752 | 34.6251
0.9879 | 35.2117
0.9954 | 35.6619