## Figure 2_1 R1-400 0-1-0-600
R1-400
X | Y
0.9767 | 394.3162
0.9513 | 386.8561
0.932 | 383.659
0.8834 | 379.3961
0.784 | 374.0675
0.6866 | 369.8046
0.5882 | 365.5417
0.4899 | 360.2131
0.3925 | 355.9503
0.3418 | 352.7531
0.2931 | 347.4245
0.2688 | 344.2274
0.2454 | 341.0302
0.2211 | 337.833
0.1968 | 333.5702
0.1714 | 328.2416
0.1471 | 320.7815
0.1227 | 314.3872
0.0984 | 306.9272
0.0751 | 297.3357
0.0497 | 280.2842
0.0284 | 262.167
0.0183 | 245.1155
0.0091 | 215.2753
0.0081 | 168.3837

## Figure 2_1 R1-450 0-1-0-600
R1-450
X | Y
0.998 | 453.9964
0.9807 | 450.7993
0.9574 | 446.5364
0.9047 | 443.3393
0.8032 | 435.8792
0.6998 | 430.5506
0.5974 | 423.0906
0.497 | 414.5648
0.4037 | 409.2362
0.3499 | 403.9076
0.3063 | 397.5133
0.2789 | 393.2504
0.2535 | 387.9218
0.2323 | 384.7247
0.1957 | 371.9361
0.1734 | 363.4103
0.1542 | 357.016
0.1258 | 344.2274
0.0994 | 328.2416
0.0751 | 314.3872
0.0497 | 289.8757
0.0294 | 265.3641
0.0152 | 239.7869
0.0112 | 225.9325
0.0061 | 195.0266
0.003 | 128.952

## Figure 2_1 R1-500 0-1-0-600
R1-500
X | Y
0.997 | 500.8881
0.9817 | 496.6252
0.9594 | 494.4938
0.9057 | 490.2309
0.8043 | 487.0337
0.7018 | 480.6394
0.6014 | 475.3108
0.5091 | 469.9822
0.3955 | 455.0622
0.3458 | 445.4707
0.3022 | 438.0107
0.2759 | 430.5506
0.2525 | 425.222
0.2312 | 418.8277
0.2028 | 407.1048
0.1724 | 391.119
0.1521 | 383.659
0.1247 | 369.8046
0.0994 | 352.7531
0.0751 | 334.6359
0.0467 | 306.9272
0.0233 | 279.2185
0.0162 | 260.0355
0.0061 | 208.881
0.002 | 144.9378

## Figure 2_1 R1-600 0-1-0-600
R1-600
X | Y
0.9828 | 438.0107
0.9594 | 435.8792
0.9087 | 432.6821
0.8083 | 429.4849
0.7069 | 426.2877
0.6014 | 422.0249
0.497 | 415.6306
0.4016 | 407.1048
0.3489 | 401.7762
0.3032 | 394.3162
0.2769 | 387.9218
0.2485 | 380.4618
0.2211 | 373.0018
0.1957 | 364.476
0.1704 | 354.8845
0.146 | 346.3588
0.1278 | 338.8988
0.0984 | 323.9787
0.07 | 305.8615
0.0446 | 283.4813
0.0274 | 264.2984
0.0162 | 248.3126
0.0122 | 230.1954
0.0071 | 204.6181
0.0041 | 159.8579

## Figure 2_2 R2-400 0-1-0-800
R2-400
X | Y
0.9797 | 454.5066
0.9554 | 450.28
0.8996 | 445.0237
0.7961 | 437.6918
0.6937 | 429.2957
0.5943 | 420.8964
0.5061 | 411.4221
0.4057 | 398.7714
0.3438 | 383.9534
0.2992 | 374.4328
0.2718 | 368.0831
0.2454 | 360.6693
0.2201 | 351.1282
0.1927 | 342.6523
0.1684 | 333.1101
0.145 | 324.6299
0.1278 | 317.2063
0.0974 | 301.2918
0.069 | 284.3121
0.0426 | 264.1408
0.0041 | 188.7
0.002 | 141.9248

## Figure 2_2 R2-450 0-1-0-800
R2-450
X | Y
0.997 | 553.3587
0.9777 | 548.0636
0.9533 | 544.9001
0.8976 | 537.5175
0.8083 | 530.1706
0.7069 | 519.6472
0.6014 | 503.8124
0.5 | 486.9103
0.3935 | 468.9504
0.3529 | 459.4254
0.2951 | 445.6663
0.2718 | 439.3124
0.2434 | 430.8376
0.2231 | 422.3542
0.2008 | 415.9991
0.1684 | 401.1499
0.1501 | 393.7275
0.1237 | 378.8718
0.0963 | 362.954
0.071 | 345.971
0.0446 | 319.421
0.0233 | 292.8656
0.0152 | 274.8011
0.0101 | 258.8596
0.003 | 228.0366
0 | 166.3787

## Figure 2_2 R2-500 0-1-0-800
R2-500
X | Y
0.9929 | 753.2301
0.9696 | 746.8762
0.9483 | 740.5201
0.8986 | 723.563
0.7972 | 679.0196
0.6968 | 631.2858
0.5953 | 586.7425
0.4959 | 541.1339
0.3976 | 492.3348
0.3489 | 466.8716
0.2961 | 440.3496
0.2698 | 423.3677
0.2221 | 397.9034
0.1957 | 384.1108
0.1704 | 368.191
0.144 | 351.209
0.1197 | 335.2881
0.0933 | 317.243
0.072 | 300.2557
0.0456 | 276.895
0.0264 | 250.3374
0.0152 | 230.1499
0.0091 | 205.7046
0.002 | 156.8085
0.001 | 84.5172

## Figure 2_2 R2-600 0-1-0-800
R2-600
X | Y
0.9949 | 690.5037
0.9726 | 683.0856
0.9533 | 676.7273
0.9006 | 659.7734
0.7961 | 623.7383
0.6968 | 580.2559
0.5963 | 538.9009
0.4959 | 497.5458
0.3976 | 456.1886
0.3529 | 438.163
0.3012 | 411.6399
0.2698 | 394.6634
0.2495 | 386.1799
0.2191 | 370.2654
0.1988 | 361.782
0.1704 | 343.7391
0.1521 | 335.2535
0.1237 | 319.3369
0.0974 | 302.355
0.072 | 285.372
0.0487 | 264.1343
0.0254 | 237.581
0.0132 | 218.4577
0.0091 | 200.389
0.0041 | 172.7532
0.002 | 116.4098
0.001 | 2.6567

## Figure 2_3 R3-400 0-1-0-800
R3-400
X | Y
0.997 | 570.2272
0.9769 | 563.9242
0.9538 | 558.6785
0.9005 | 549.2485
0.797 | 530.3853
0.6975 | 509.4098
0.594 | 481.0604
0.5035 | 457.9673
0.404 | 429.6137
0.3457 | 408.5948
0.3015 | 395.9931
0.2734 | 384.4286
0.2452 | 372.8641
0.2231 | 365.5092
0.197 | 351.8345
0.1709 | 342.3759
0.1457 | 329.7542
0.1276 | 318.179
0.0975 | 303.4546
0.0724 | 286.6167
0.0452 | 262.4029
0.0241 | 239.2368
0.0141 | 220.275
0.005 | 173.9077
0.003 | 114.8848

## Figure 2_3 R3-450 0-1-0-800
R3-450
X | Y
0.0261 | 231.8565
0.0171 | 213.9477
0.0131 | 199.1957
0.006 | 154.9344
0.004 | 84.3172
0.0462 | 262.4019
0.0744 | 287.6686
0.0975 | 304.5086
0.1216 | 320.2934
0.1477 | 336.0762
0.1749 | 351.8578
0.201 | 364.4785
0.2261 | 378.1543
0.2442 | 386.5674
0.2744 | 402.3459
0.3005 | 414.9665
0.3457 | 433.8912
0.4 | 462.2925
0.5005 | 505.4013
0.593 | 541.1405
0.7015 | 588.4569
0.798 | 623.1378
0.9015 | 653.5952
0.9538 | 666.1884
0.9749 | 671.4362
0.997 | 678.7911

## Figure 2_3 R3-500 0-1-0-800
R3-500
X | Y
0.992 | 762.0638
0.9648 | 615.5838
0.9457 | 536.5526
0.8945 | 444.907
0.797 | 381.7687
0.6965 | 347.092
0.598 | 326.1154
0.4975 | 305.141
0.395 | 283.1147
0.3528 | 274.727
0.2995 | 261.0809
0.2724 | 254.7854
0.2492 | 247.4316
0.2221 | 241.1361
0.198 | 234.8374
0.1709 | 227.4879
0.1467 | 220.1352
0.1226 | 212.7825
0.1035 | 206.4785
0.0683 | 190.7053
0.0462 | 184.4045
0.0291 | 169.6662
0.0131 | 153.8729
0.009 | 145.445

## Figure 2_3 R3-600 0-1-0-800
R3-600
X | Y
0.992 | 818.9808
0.9648 | 772.6326
0.9467 | 744.1932
0.8975 | 682.058
0.796 | 580.9792
0.7015 | 523.1078
0.598 | 468.4079
0.4995 | 424.243
0.395 | 381.1384
0.3477 | 363.2698
0.3055 | 348.5581
0.2683 | 331.733
0.2503 | 324.3739
0.2191 | 309.6505
0.199 | 302.2935
0.1688 | 289.6771
0.1508 | 282.318
0.1246 | 268.6433
0.0965 | 254.9708
0.0714 | 240.241
0.0472 | 223.4021
0.0271 | 202.3429
0.0141 | 179.1683
0.009 | 165.4714
0.005 | 128.585
0.003 | 67.454