## Figure 3 BAC-1000 0-1-0-250
BAC-1000
X | Y
0.08 | 170.4154
0.1 | 173.7374
0.12 | 174.7562
0.14 | 176.4811
0.16 | 178.3959
0.18 | 179.8548
0.2 | 181.0575
0.0618 | 167.731
0.0311 | 158.3453
0.0136 | 146.9418
0.006 | 139.5618
0.0016 | 130.5029
0.0006 | 120.1006
-0.0005 | 111.0405
0.0007 | 100.6374
0.0007 | 91.577
-0.0004 | 80.5035
0.0008 | 70.1005
-0.0014 | 61.0408
-0.0002 | 50.6377
-0.0002 | 40.235
-0.0001 | 29.8323
-0.0023 | 19.7659
0.0022 | 9.6973
0.2492 | 183.7755
0.3018 | 186.4424
0.3533 | 189.4453
0.4005 | 191.4429
0.452 | 194.1101
0.5013 | 196.7782
0.5518 | 199.7814
0.6011 | 202.1138
0.6515 | 205.117
0.7019 | 207.7847
0.7524 | 210.7879
0.8006 | 213.4562
0.8203 | 214.4563
0.8521 | 216.7947
0.8773 | 218.1285
0.9004 | 219.7986
0.9245 | 222.4751
0.9508 | 224.4797
0.9738 | 227.8277
0.988 | 231.1786
0.9924 | 234.5328

## Figure 3 BAC-1100 0-1-0-250
BAC-1100
X | Y
0.0324 | 122.4389
0.0115 | 117.0767
0.005 | 110.032
0.0018 | 99.6304
0.0007 | 88.2213
-0.0014 | 78.4905
0.0008 | 66.4092
-0.0013 | 55.6717
-0.0013 | 45.269
-0.0012 | 34.1951
-0.0001 | 23.1209
-0.0001 | 11.3759
0.0707 | 126.1173
0.0981 | 129.1282
0.1211 | 130.4628
0.1376 | 131.7995
0.1606 | 132.1274
0.1792 | 132.7923
0.2012 | 133.7916
0.2483 | 135.1181
0.2998 | 136.4431
0.3492 | 137.4332
0.4007 | 138.4227
0.4533 | 140.0828
0.5016 | 141.0734
0.552 | 141.7276
0.6003 | 142.3825
0.6507 | 143.7079
0.7022 | 145.0329
0.7527 | 145.6871
0.7987 | 146.0072
0.8195 | 146.3358
0.8502 | 146.9966
0.8733 | 147.3245
0.9029 | 147.6501
0.9259 | 147.6424
0.9511 | 148.9762
0.9752 | 150.646
0.9928 | 152.6535

## Figure 3 BAC-600 0-1-0-250
BAC-600
X | Y
0.9933 | 37.5527
0.9735 | 35.5459
0.9494 | 34.2117
0.9264 | 33.5483
0.899 | 32.8863
0.876 | 32.894
0.8518 | 32.5666
0.82 | 31.9061
0.8003 | 31.9127
0.7499 | 31.2585
0.7005 | 30.6039
0.6512 | 30.2849
0.5997 | 29.6311
0.5503 | 29.3121
0.4999 | 28.9934
0.4527 | 28.6737
0.399 | 28.0205
0.3529 | 27.7004
0.3003 | 27.3825
0.251 | 27.0635
0.2016 | 26.4089
0.1819 | 26.4155
0.1622 | 26.0866
0.1424 | 25.7576
0.1205 | 25.4294
0.0997 | 25.772
0.0799 | 25.1075
0.0624 | 24.7778
0.0273 | 23.7829
0.012 | 17.4122

## Figure 3 BAC-700 0-1-0-250
BAC-700
X | Y
0.9943 | 48.9617
0.9768 | 46.6186
0.9505 | 45.6207
0.9252 | 44.958
0.9011 | 44.295
0.8759 | 43.9679
0.8496 | 42.97
0.82 | 42.6444
0.8024 | 42.6503
0.752 | 41.996
0.7027 | 41.0059
0.65 | 40.688
0.6029 | 39.6971
0.5503 | 39.3792
0.5009 | 38.7246
0.4494 | 37.7352
0.4022 | 37.4154
0.3518 | 37.0968
0.3014 | 36.7781
0.2498 | 36.4599
0.2016 | 36.1405
0.1808 | 35.8119
0.161 | 35.1474
0.1402 | 35.1544
0.1194 | 34.4902
0.1029 | 34.1602
0.0777 | 33.8331
0.0317 | 23.4458
0.0087 | 18.7555

## Figure 3 BAC-800 0-1-0-250
BAC-800
X | Y
0.0338 | 37.8746
0.0229 | 33.1803
0.0065 | 28.4878
0.0667 | 40.8837
0.0788 | 41.5508
0.0996 | 41.5438
0.1204 | 42.208
0.1402 | 42.5369
0.1599 | 43.537
0.1807 | 43.8656
0.1994 | 44.1949
0.2498 | 44.178
0.3013 | 45.1674
0.3529 | 45.4857
0.4022 | 46.1403
0.4505 | 46.4597
0.502 | 47.4491
0.5502 | 48.104
0.6007 | 48.4227
0.6522 | 48.7409
0.7015 | 49.7311
0.752 | 50.3853
0.8024 | 50.704
0.82 | 50.6981
0.8517 | 51.3585
0.8737 | 51.6868
0.8978 | 52.3498
0.9252 | 53.0117
0.9504 | 54.01
0.9745 | 55.0086
0.9932 | 57.3514

## Figure 3 BAC-900 0-1-0-250
BAC-900
X | Y
0.0009 | 50.9729
-0.0013 | 41.5777
0.0162 | 60.3638
0.0359 | 64.384
0.06 | 66.0538
0.0797 | 67.0538
0.0995 | 67.7184
0.1214 | 68.0466
0.1401 | 68.3759
0.1598 | 69.0404
0.1795 | 69.7049
0.1993 | 70.3695
0.2497 | 71.6948
0.3012 | 72.3487
0.3517 | 72.6673
0.3999 | 73.3223
0.4503 | 74.312
0.5019 | 74.9659
0.5512 | 75.2849
0.6005 | 75.9395
0.651 | 76.9293
0.7014 | 77.2479
0.7508 | 77.9025
0.8012 | 78.5567
0.8198 | 78.5505
0.8505 | 78.8757
0.8747 | 78.8676
0.9021 | 79.5296
0.9262 | 79.8571
0.9514 | 80.5197
0.9733 | 81.5191
0.9941 | 84.1967