## Figure 5 PEACF-30 0-1-0-1000
PEACF-30
X | Y
0.9958 | 363.0837
0.9764 | 357.6593
0.9581 | 354.9356
0.9467 | 353.5706
0.9101 | 346.7736
0.8987 | 345.4087
0.8518 | 338.5978
0.8027 | 333.1333
0.7535 | 329.0184
0.7021 | 323.5509
0.6529 | 318.0865
0.6049 | 313.9731
0.5535 | 311.2046
0.5055 | 308.4408
0.4552 | 302.9748
0.4061 | 298.8599
0.3546 | 297.441
0.3055 | 293.3261
0.2552 | 290.5592
0.2038 | 286.4412
0.1523 | 280.9736
0.1043 | 276.8603
0.0746 | 272.7716
0.0643 | 268.7091
0.0426 | 264.6312
0.0312 | 259.2177
0.0209 | 251.1066

## Figure 5 PEACF-40 0-1-0-1000
PEACF-40
X | Y
0.9959 | 414.3658
0.9765 | 411.6405
0.9605 | 407.5703
0.9479 | 406.2038
0.9045 | 398.048
0.8553 | 393.9331
0.8027 | 388.4641
0.7524 | 384.3476
0.7033 | 380.2327
0.6519 | 374.7652
0.6027 | 369.3007
0.5547 | 363.8378
0.5044 | 358.3719
0.4553 | 352.9074
0.3558 | 344.6761
0.3044 | 339.2085
0.2541 | 333.7426
0.2027 | 329.6246
0.1501 | 321.4564
0.1066 | 315.9997
0.0735 | 309.2073
0.0621 | 305.1433
0.0426 | 298.3695
0.03 | 290.2553
0.022 | 280.7978

## Figure 5 PEACF-50 0-1-0-1000
PEACF-50
X | Y
0.996 | 533.1244
0.9732 | 524.9964
0.9583 | 519.5782
0.9446 | 516.8606
0.9091 | 507.3661
0.8954 | 504.6486
0.8509 | 497.8408
0.812 | 491.0407
0.7983 | 489.6726
0.7594 | 482.8725
0.7468 | 481.506
0.7011 | 473.3472
0.6622 | 469.2461
0.6508 | 466.5317
0.6017 | 459.7177
0.5617 | 454.2656
0.5502 | 452.9006
0.4999 | 447.4347
0.4508 | 439.2712
0.3525 | 429.6918
0.3011 | 425.5738
0.3011 | 425.5738
0.253 | 417.4119
0.2108 | 411.9567
0.1605 | 402.4421
0.1433 | 401.0694
0.0896 | 387.5017
0.0736 | 379.3829
0.0644 | 373.9724
0.0541 | 365.8614
0.0415 | 356.3977
0.0324 | 348.2882
0.0267 | 334.7852
0.0198 | 323.9797

## Figure 5 PEACF-60 0-1-0-1000
PEACF-60
X | Y
0.9976 | 863.7607
0.977 | 844.8396
0.9575 | 825.9199
0.9358 | 812.3953
0.9049 | 790.7612
0.8935 | 783.9981
0.8546 | 765.0523
0.8077 | 746.0956
0.7597 | 728.487
0.7105 | 712.2263
0.6602 | 695.9641
0.6031 | 678.3431
0.555 | 666.1325
0.5047 | 653.9189
0.4556 | 639.0077
0.355 | 613.2309
0.3058 | 599.6693
0.259 | 586.1108
0.1377 | 526.568
0.1034 | 496.8321
0.0851 | 477.914
0.0714 | 467.0992
0.0645 | 457.6433
0.0588 | 446.8393
0.0508 | 436.0323
0.0439 | 425.2268
0.037 | 414.4213
0.0302 | 404.9653
0.0267 | 396.8635
0.0222 | 384.7116
0.0153 | 367.1585
0.0084 | 350.9549
0.0049 | 330.7073
0.0038 | 310.4628
0.0026 | 290.2183
0.0014 | 267.2748
0.0014 | 244.3327
0.0014 | 221.3907
0.0002 | 199.7967
0.0002 | 179.5538
0.0002 | 157.9613
0.0013 | 137.7199
0.0001 | 118.8249
0.0001 | 98.582
0.0001 | 76.9895
0.0001 | 59.4456
0 | 43.2513
0.0012 | 25.7089
0.0012 | 9.5146