## Figure 6 PE-H-9-1 0-1-0-600
PE-H-9-1
X | Y
0.9978 | 272.2442
0.9792 | 271.4442
0.9561 | 269.8325
0.9024 | 268.2459
0.8509 | 265.8422
0.8059 | 262.618
0.7555 | 260.2135
0.7105 | 259.4349
0.6579 | 257.8474
0.6096 | 256.2563
0.5592 | 255.4822
0.5099 | 253.8919
0.4594 | 252.3026
0.4112 | 250.7115
0.3586 | 249.9392
0.3081 | 247.5347
0.2599 | 246.7588
0.2094 | 245.1695
0.1557 | 241.9524
0.1064 | 237.9165
0.0757 | 234.6807
0.0406 | 228.1876
0.0252 | 224.124

## Figure 6 PE-H-9-2 0-1-0-600
PE-H-9-2
X | Y
0.9934 | 420.6173
0.9748 | 418.1869
0.9539 | 418.2038
0.9068 | 413.351
0.8509 | 409.3205
0.8015 | 403.6542
0.7533 | 399.6174
0.7061 | 396.395
0.6568 | 391.5439
0.6042 | 388.3259
0.5592 | 386.7322
0.5055 | 382.6999
0.4529 | 380.2971
0.3575 | 375.4836
0.3048 | 373.8961
0.2599 | 369.8566
0.2029 | 365.827
0.1579 | 360.1571
0.0768 | 343.9189
0.0625 | 337.4088
0.0406 | 326.0137
0.0296 | 315.4248
0.0219 | 308.0941

## Figure 6 PE-H-9-3 0-1-0-600
PE-H-9-3
X | Y
0.9912 | 446.7061
0.9737 | 443.4595
0.9561 | 441.0281
0.9035 | 436.1797
0.8531 | 429.6991
0.8037 | 420.772
0.7533 | 413.4761
0.6985 | 406.9991
0.6557 | 402.9578
0.6009 | 397.296
0.5515 | 394.0754
0.5022 | 390.0395
0.4068 | 382.7803
0.3564 | 378.7454
0.3048 | 374.7113
0.2061 | 362.5635
0.0746 | 325.1707
0.0603 | 317.8454
0.045 | 304.8144
0.0395 | 298.2972
0.0296 | 291.7835
0.0241 | 284.451
0.0175 | 277.9346

## Figure 6 PE-H-9-4 0-1-0-600
PE-H-9-4
X | Y
0.9923 | 555.1291
0.9759 | 547.8055
0.9507 | 542.1196
0.9013 | 532.3772
0.8553 | 521.8169
0.8015 | 508.8172
0.7511 | 499.0757
0.7061 | 490.9602
0.6524 | 482.8518
0.6009 | 476.3721
0.5559 | 470.7022
0.5011 | 464.2252
0.4529 | 460.1884
0.4035 | 454.5221
0.3575 | 450.4836
0.3004 | 444.8235
0.2588 | 438.3358
0.2094 | 429.4086
0.1546 | 416.4098
0.1371 | 410.7176
0.0932 | 390.3729
0.0746 | 377.3446
0.0647 | 370.8309
0.0559 | 361.8707
0.0439 | 349.6523
0.0307 | 334.1739
0.0208 | 317.0624
0.011 | 295.0595
0.0066 | 283.6501
0.0055 | 272.2379
0.0044 | 262.4562
0.0033 | 245.3375
0.0022 | 231.4797
0 | 219.2533
0 | 207.025
0 | 193.1663
0 | 183.3837
0 | 170.3402
0 | 158.9272
-0.0011 | 146.6998
-0.0011 | 134.4715
-0.0011 | 123.8737
0 | 112.4598
-0.0011 | 100.2324
0 | 87.188
-0.0011 | 74.9607
-0.0011 | 61.9172
-0.0011 | 50.5041
0 | 35.8293
0 | 24.4163
0 | 13.0033