## Figure 1_1 KKSN 0&1&0&300
KKSN
X | Y
0.0489 | 235.17
0.0984 | 248.0644
0.1513 | 252.526
0.1986 | 257.2243
0.2503 | 259.968
0.2998 | 262.9129
0.4 | 267.4935
0.5012 | 272.2982
0.6003 | 277.0268
0.6993 | 284.5685
0.8017 | 294.5883
0.9007 | 309.6874
0.9953 | 319.4222

## Figure 1_1 KN 0&1&0&300
KN
X | Y
0.0504 | 70.7763
0.0989 | 75.3425
0.1483 | 77.6256
0.1996 | 79.4521
0.25 | 81.7352
0.3032 | 82.6484
0.3517 | 83.5616
0.4021 | 84.9315
0.4496 | 86.758
0.5 | 87.6712
0.5504 | 87.2146
0.6007 | 89.0411
0.6521 | 89.4977
0.7024 | 91.3242
0.7519 | 92.2374
0.805 | 94.0639
0.8517 | 94.0639
0.9002 | 95.8904
0.9534 | 95.8904
0.9953 | 99.5434

## Figure 1_1 KSN 0&1&0&300
KSN
X | Y
0.9944 | 205.0228
0.9487 | 191.3242
0.8974 | 189.9543
0.847 | 188.5845
0.7976 | 189.4977
0.7491 | 187.2146
0.6987 | 186.758
0.6483 | 184.9315
0.5989 | 184.9315
0.5504 | 183.105
0.4972 | 182.6484
0.4478 | 180.3653
0.3983 | 178.9954
0.3489 | 177.6256
0.2985 | 176.7123
0.2519 | 175.3425
0.1978 | 173.0594
0.1493 | 170.7763
0.0979 | 167.5799
0.0485 | 160.274

## Figure 1_1 YKN 0&1&0&300
YKN
X | Y
0.0478 | 48.4652
0.0984 | 51.3896
0.148 | 52.3227
0.1997 | 53.3477
0.2481 | 54.7757
0.2976 | 55.6222
0.3483 | 55.8018
0.3978 | 56.084
0.4495 | 57.171
0.4979 | 57.7097
0.5474 | 58.5124
0.5981 | 58.1618
0.6476 | 59.4604
0.6982 | 59.034
0.7477 | 59.3931
0.7984 | 60.7014
0.8479 | 60.9643
0.8985 | 62.008
0.948 | 62.8562
0.9942 | 65.0879

## Figure 1_1 YKSN 0&1&0&300
YKSN
X | Y
0.0494 | 65.7534
0.0989 | 70.3196
0.153 | 73.0594
0.2006 | 74.4292
0.25 | 76.7123
0.3013 | 77.6256
0.3498 | 78.5388
0.3993 | 79.4521
0.4552 | 79.9087
0.5037 | 81.7352
0.5522 | 82.6484
0.6045 | 84.4749
0.6493 | 85.8447
0.6978 | 86.3014
0.7556 | 86.3014
0.8041 | 89.0411
0.8479 | 89.4977
0.9049 | 89.9543
0.9524 | 91.3242
0.9953 | 93.6073

## Figure 1_2 KOH2 0&1&0&325
KOH2
X | Y
0.9946 | 97.6467
0.9486 | 96.3894
0.8978 | 95.9703
0.8487 | 95.5513
0.797 | 95.3417
0.7502 | 94.0845
0.7007 | 94.294
0.6525 | 93.2463
0.5995 | 92.8272
0.5505 | 91.7795
0.4988 | 91.57
0.4493 | 90.7318
0.4002 | 90.7318
0.3503 | 88.2173
0.299 | 87.3791
0.25 | 85.7028
0.1983 | 83.8169
0.1519 | 81.5119
0.0976 | 77.9497
0.0498 | 72.0825

## Figure 1_2 KOH3 0&1&0&325
KOH3
X | Y
0.9954 | 109.381
0.9561 | 108.5429
0.9018 | 107.4952
0.8501 | 106.0284
0.8006 | 106.2379
0.7493 | 106.657
0.7025 | 105.6093
0.6477 | 105.1902
0.5986 | 104.1425
0.5487 | 104.352
0.501 | 104.352
0.4501 | 103.3043
0.4015 | 102.6757
0.3494 | 101.8375
0.3003 | 100.5803
0.2513 | 99.9516
0.1992 | 98.0658
0.1506 | 97.0181
0.1006 | 94.7131
0.0498 | 90.5222

## Figure 1_2 KOHKN3 0&1&0&325
KOHKN3
X | Y
0.9015 | 296.7118
0.8012 | 295.245
0.6996 | 295.0355
0.5997 | 292.3114
0.5025 | 290.8446
0.4022 | 288.5397
0.301 | 286.8633
0.2502 | 284.7679
0.1998 | 283.0916
0.1494 | 280.577
0.1035 | 275.7576
0.0783 | 276.5957
0.0487 | 273.2431

## Figure 1_2 KOHKS3 0&1&0&325
KOHKS3
X | Y
0.9953 | 200.951
0.9489 | 198.8556
0.9012 | 196.9697
0.8495 | 196.9697
0.7996 | 196.5506
0.7492 | 196.1315
0.701 | 195.0838
0.6524 | 194.0361
0.6034 | 192.7789
0.5486 | 191.5216
0.4995 | 190.2643
0.45 | 189.0071
0.4005 | 187.9594
0.3493 | 186.9117
0.2976 | 184.1876
0.2485 | 182.3017
0.2008 | 179.9968
0.15 | 175.5964
0.101 | 169.9387
0.0479 | 159.2521

## Figure 1_2 KOHS2 0&1&0&325
KOHS2
X | Y
0.9485 | 159.2521
0.899 | 157.7853
0.85 | 156.9471
0.7978 | 155.4803
0.751 | 154.2231
0.6997 | 152.9658
0.6494 | 151.9181
0.6012 | 151.2895
0.5486 | 149.6132
0.5005 | 148.775
0.4505 | 147.5177
0.4006 | 145.2128
0.3524 | 143.9555
0.2999 | 141.8601
0.2512 | 139.5551
0.1991 | 136.6215
0.1501 | 132.2211
0.0984 | 126.354
0.0493 | 116.9246

## Figure 1_2 KOHS3 0&1&0&325
KOHS3
X | Y
0.9927 | 169.3101
0.9467 | 165.1193
0.899 | 163.4429
0.8491 | 161.9761
0.7956 | 161.138
0.7483 | 159.6712
0.6971 | 158.4139
0.6547 | 157.3662
0.5994 | 156.3185
0.5477 | 155.2708
0.4991 | 154.0135
0.4492 | 152.7563
0.4006 | 151.499
0.3507 | 150.0322
0.2985 | 148.1464
0.2504 | 146.8891
0.1973 | 143.3269
0.1496 | 139.7647
0.0966 | 134.3166
0.0467 | 124.6776