## Figure 4 ACFC-1000 0&1&0&100
ACFC-1000
X | Y
0.0044 | 18.0915
0.0104 | 19.947
0.0144 | 20.8748
0.0219 | 21.9351
0.0274 | 22.664
0.0394 | 23.7243
0.0499 | 24.1219
0.0604 | 24.5195
0.0788 | 24.7184
0.0998 | 25.116
0.1198 | 25.3148
0.1397 | 25.4473
0.1597 | 25.5136
0.1792 | 25.7124
0.2001 | 25.7787
0.2206 | 25.9112
0.2405 | 26.1763
0.2595 | 26.2425
0.28 | 26.2425
0.2994 | 26.3088
0.3204 | 26.3751
0.3404 | 26.6402
0.3598 | 26.7064
0.3798 | 26.7064
0.3992 | 26.839
0.4197 | 26.9715
0.4392 | 27.0378
0.4601 | 27.1703
0.4796 | 27.3028
0.499 | 27.3691
0.5195 | 27.4354
0.54 | 27.5017
0.5599 | 27.6342
0.5804 | 27.7667
0.5989 | 27.833
0.6193 | 27.9655
0.6393 | 28.0981
0.6597 | 28.0981
0.6792 | 28.2969
0.6987 | 28.1643
0.7096 | 28.2969
0.7196 | 28.3632
0.7301 | 28.4294
0.7386 | 28.6945
0.7496 | 28.6945
0.7591 | 28.827
0.769 | 28.9596
0.779 | 29.2247
0.789 | 29.1584
0.7995 | 29.2909
0.809 | 29.6223
0.8299 | 29.7548
0.8394 | 29.8211
0.8489 | 30.0861
0.8584 | 30.0861
0.8689 | 30.1524
0.8788 | 30.285
0.8888 | 30.285
0.8988 | 30.55
0.9088 | 30.6163
0.9193 | 30.7488
0.9293 | 30.8814
0.9392 | 31.0139
0.9487 | 31.0802
0.9592 | 31.279
0.9722 | 31.5441
0.9812 | 31.9417
0.9897 | 32.3393

## Figure 4 ACFC-700 0&1&0&100
ACFC-700
X | Y
0.9984 | 18.4228
0.9844 | 18.0915
0.9764 | 17.6938
0.9569 | 17.6276
0.9285 | 17.495
0.917 | 17.0974
0.8975 | 17.0311
0.8691 | 16.8986
0.8571 | 16.6998
0.8292 | 16.501
0.8167 | 16.3685
0.7972 | 16.2359
0.7693 | 16.1696
0.7573 | 15.9708
0.7294 | 15.9046
0.7204 | 15.772
0.7099 | 15.6395
0.6979 | 15.5732
0.6789 | 15.3744
0.6595 | 15.3082
0.6385 | 15.1756
0.6186 | 15.1756
0.5986 | 15.0431
0.5781 | 14.9105
0.5602 | 14.778
0.5387 | 14.778
0.5183 | 14.6455
0.4988 | 14.5792
0.4793 | 14.5129
0.4584 | 14.3804
0.4394 | 14.3141
0.4199 | 14.1816
0.4 | 14.049
0.378 | 13.8502
0.365 | 13.6514
0.3496 | 13.5852
0.3351 | 13.4526
0.3211 | 13.3863
0.3057 | 13.3201
0.2917 | 13.1213
0.2762 | 12.9887
0.2617 | 12.7899
0.2463 | 12.5911
0.2363 | 12.5249
0.2243 | 12.326
0.2113 | 12.1272
0.2008 | 12.061
0.1904 | 11.9947
0.1779 | 11.8622
0.1649 | 11.7296
0.1519 | 11.5308
0.1409 | 11.3983
0.131 | 11.1332
0.1185 | 10.9344
0.1085 | 10.6693
0.0915 | 10.5368
0.0801 | 10.603
0.0706 | 10.1392
0.0581 | 10.0066
0.0386 | 9.6753
0.0291 | 8.8138
0.0186 | 8.1511
0.0091 | 7.5547
0.0056 | 6.7594

## Figure 4 ACFC-800 0&1&0&100
ACFC-800
X | Y
0.9963 | 65.275
0.9723 | 64.6123
0.9399 | 64.6123
0.9324 | 64.6123
0.892 | 64.4798
0.8591 | 64.4798
0.8391 | 64.4135
0.8162 | 64.3472
0.7677 | 64.281
0.7378 | 64.281
0.6984 | 64.2147
0.6475 | 64.1484
0.5991 | 64.0159
0.5487 | 64.0159
0.5098 | 63.8834
0.4648 | 63.7508
0.4584 | 63.7508
0.4209 | 63.7508
0.392 | 63.6183
0.383 | 63.6846
0.3715 | 63.552
0.3605 | 63.4858
0.3501 | 63.4858
0.3356 | 63.2869
0.3221 | 63.2869
0.3111 | 63.2869
0.3032 | 63.2869
0.2897 | 63.0881
0.2807 | 63.1544
0.2702 | 63.1544
0.2612 | 63.0219
0.2513 | 62.8893
0.2398 | 62.7568
0.2253 | 62.6243
0.2123 | 62.558
0.2008 | 62.4917
0.1909 | 62.3592
0.1804 | 62.2266
0.1609 | 62.0278
0.1504 | 62.0278
0.1405 | 62.0278
0.13 | 61.829
0.121 | 61.7628
0.1115 | 61.4314
0.1005 | 61.1663
0.09 | 61.0338
0.0806 | 60.9675
0.0701 | 60.5036
0.0601 | 60.3711
0.0501 | 59.9072
0.0396 | 59.3771
0.0296 | 58.9132
0.0171 | 57.5215
0.0091 | 56.4612

## Figure 4 ACFC-900 0&1&0&100
ACFC-900
X | Y
0.9907 | 59.4433
0.9682 | 59.3108
0.9568 | 59.0457
0.9368 | 58.9795
0.9089 | 58.7806
0.8974 | 58.6481
0.8764 | 58.4493
0.8385 | 58.3168
0.8085 | 57.9854
0.7971 | 57.9192
0.7696 | 57.7203
0.7571 | 57.7203
0.7292 | 57.5215
0.7182 | 57.5878
0.7082 | 57.389
0.6977 | 57.2565
0.6778 | 57.1239
0.6588 | 57.0577
0.6384 | 56.9251
0.6184 | 56.7263
0.5984 | 56.7263
0.5785 | 56.4612
0.559 | 56.3287
0.539 | 56.1962
0.5191 | 56.1299
0.4991 | 55.8648
0.4787 | 55.7985
0.4597 | 55.666
0.4387 | 55.4672
0.4193 | 55.3347
0.3993 | 55.2021
0.3788 | 55.0033
0.3589 | 54.8045
0.3394 | 54.6057
0.3199 | 54.4069
0.2995 | 54.2081
0.2795 | 53.943
0.2601 | 53.7442
0.2401 | 53.5454
0.2196 | 53.2803
0.2002 | 52.8827
0.1802 | 52.6176
0.1602 | 52.22
0.1403 | 51.8224
0.1208 | 51.2922
0.0988 | 50.6958
0.0783 | 49.9669
0.0589 | 49.1054
0.0479 | 48.5089
0.0389 | 47.9125
0.0259 | 46.5871
0.0204 | 45.5268
0.0149 | 44.6653
0.0098 | 43.34
0.0053 | 41.617