## Figure 1 ACF-15 0&1&0&700
ACF-15
X | Y
0.9978 | 401.0977
0.9747 | 400.1492
0.9676 | 399.6728
0.9439 | 399.2044
0.9189 | 400.176
0.8925 | 400.1886
0.8681 | 399.7206
0.8373 | 399.2556
0.8168 | 399.7452
0.7674 | 399.7689
0.6974 | 399.3227
0.6467 | 398.8672
0.5973 | 398.4112
0.5472 | 397.9554
0.4978 | 397.0196
0.447 | 396.0844
0.3982 | 394.6684
0.3475 | 394.213
0.3006 | 391.3568
0.2505 | 389.4617
0.2023 | 384.687
0.185 | 382.7762
0.1644 | 378.9479
0.1425 | 374.1606
0.12 | 368.414
0.0999 | 359.7876
0.0896 | 355.4745
0.0793 | 349.2423
0.0689 | 343.0101
0.0559 | 333.9005
0.0481 | 327.1873
0.0429 | 322.392
0.039 | 317.5961
0.0338 | 313.2805
0.0286 | 306.0863
0.0234 | 297.9326
0.0168 | 288.3401
0.0141 | 280.6649
0.0121 | 275.3883
0.0102 | 271.551
0.0075 | 264.8353
0.0061 | 258.5988
0.0041 | 251.8829
0.0027 | 246.6059
0.002 | 238.45
0.0013 | 231.7335
0.0011 | 223.5772
0.001 | 215.421
-0.0003 | 208.225
-0.0011 | 201.5084
-0.0012 | 194.3117
-0.0019 | 185.6761

## Figure 1 ACF-20 0&1&0&700
ACF-20
X | Y
0.9955 | 606.9247
0.9499 | 605.987
0.9243 | 605.9993
0.8979 | 605.5322
0.8735 | 605.5439
0.8491 | 605.0758
0.8183 | 605.0906
0.7991 | 604.62
0.7477 | 604.1649
0.6976 | 603.2294
0.6476 | 601.8141
0.5975 | 600.3987
0.5474 | 598.5037
0.4979 | 597.5678
0.4671 | 596.1433
0.4157 | 592.8095
0.3675 | 589.4741
0.3109 | 580.3854
0.2491 | 562.1834
0.2019 | 540.6159
0.1812 | 527.192
0.1592 | 513.2889
0.1391 | 496.9861
0.1183 | 478.7644
0.0994 | 461.0215
0.0877 | 450.472
0.0786 | 439.4414
0.0688 | 427.4516
0.061 | 419.2991
0.0492 | 402.9922
0.0433 | 395.3185
0.0381 | 387.1647
0.0335 | 379.4905
0.0282 | 369.8974
0.0236 | 361.2635
0.0183 | 351.1907
0.015 | 343.5158
0.0117 | 333.9218
0.0083 | 324.3277
0.0056 | 314.2537
0.0042 | 304.1789
0.0021 | 294.1045
0.002 | 284.9888
-0.0007 | 276.354
-0.0015 | 267.2385
-0.0029 | 259.0829
-0.0023 | 249.4871
-0.0025 | 240.8511

## Figure 1 ACF-7 0&1&0&700
ACF-7
X | Y
0.9941 | 225.02
0.9684 | 225.0323
0.9421 | 224.5651
0.9177 | 224.0971
0.892 | 224.5891
0.8683 | 224.6005
0.8176 | 224.1451
0.7669 | 223.6896
0.7175 | 223.7134
0.6667 | 223.2579
0.6186 | 223.7608
0.5679 | 223.3053
0.5185 | 222.3695
0.4677 | 221.4343
0.4177 | 221.4583
0.3496 | 219.5718
0.3002 | 219.1157
0.2495 | 218.1805
0.2 | 215.8053
0.1801 | 214.8553
0.1608 | 214.8646
0.1403 | 213.4351
0.1204 | 212.4851
0.0992 | 210.5761
0.0902 | 209.6209
0.0799 | 208.6663
0.0709 | 208.1908
0.06 | 206.2769
0.0484 | 204.3634
0.0374 | 201.9697
0.0284 | 198.6156
0.0206 | 193.8215
0.0129 | 188.5476
0.0076 | 181.8332
0.0043 | 173.6785
0.0016 | 166.0033
-0.0004 | 157.848

## Figure 1 ACF-PAN 0&1&0&700
ACF-PAN
X | Y
0.9937 | 196.2333
0.986 | 196.237
0.9777 | 195.7612
0.968 | 195.7659
0.9424 | 195.7782
0.9173 | 194.8306
0.8929 | 195.3221
0.8673 | 195.3344
0.8358 | 194.8697
0.8178 | 194.3986
0.7678 | 195.3822
0.7158 | 195.4071
0.6676 | 194.9504
0.6169 | 194.9747
0.5675 | 194.5187
0.5174 | 194.0629
0.4911 | 194.5553
0.4667 | 193.1277
0.4231 | 193.6284
0.3974 | 192.6812
0.3871 | 192.6861
0.3788 | 192.6901
0.3691 | 192.6947
0.3576 | 192.2205
0.3486 | 192.2248
0.3396 | 191.7493
0.3306 | 191.7536
0.3204 | 192.2383
0.3101 | 191.2837
0.2992 | 191.289
0.2889 | 191.2939
0.2786 | 190.819
0.269 | 191.3034
0.26 | 189.8684
0.2497 | 189.8733
0.2401 | 189.3982
0.2292 | 189.4034
0.2215 | 189.4071
0.2106 | 188.4528
0.1996 | 188.458
0.1804 | 188.4673
0.1611 | 186.5574
0.1405 | 185.1279
0.12 | 183.6984
0.1001 | 182.2686
0.0891 | 180.3548
0.0808 | 179.3992
0.0705 | 177.9648
0.0602 | 175.5709
0.0505 | 174.1361
0.0415 | 171.2618
0.0344 | 167.9067
0.0254 | 165.0324
0.017 | 159.7588
0.0105 | 154.0046
0.0059 | 146.3303
0.0032 | 139.6146
0.0018 | 130.9793
0.0004 | 120.9045
-0.001 | 110.8298
-0.0012 | 102.6736
-0.0019 | 94.0379
-0.002 | 85.4019
-0.0022 | 76.7659
-0.0016 | 68.1296
-0.0017 | 59.9734
-0.0019 | 51.3374
-0.0013 | 42.7011
-0.0008 | 34.0648
-0.0009 | 26.8682
-0.0017 | 18.7122
-0.0005 | 11.9947