## Figure 8 S850 0&1&0&16
S850
X | Y
0.9569 | 11.9982
0.8974 | 12.0233
0.799 | 11.8537
0.7012 | 11.698
0.5015 | 11.5242
0.3785 | 11.395
0.2636 | 11.2385
0.1357 | 11.0677
0.0934 | 10.9142
0.0429 | 10.6638
0.0054 | 10.0968

## Figure 8 S850-1273K 0&1&0&16
S850-1273K
X | Y
0.9959 | 11.9998
0.6801 | 11.3109
0.2324 | 10.382
0.1237 | 10.2396
0.0529 | 9.3953
0.0249 | 9.2562
0.0121 | 8.6488

## Figure 8 S850-1473K 0&1&0&16
S850-1473K
X | Y
0.9976 | 10.993
0.6823 | 10.9662
0.2332 | 9.9821
0.1245 | 9.8948
0.0548 | 9.7126
0.0311 | 8.9254
0.0108 | 8.3039

## Figure 8 S850-1673K 0&1&0&16
S850-1673K
X | Y
0.9964 | 8.5378
0.6846 | 8.0835
0.2368 | 7.5822
0.1186 | 7.2325
0.0564 | 6.9403
0.0239 | 6.1527
0.0063 | 5.6003

## Figure 8 S850-30% 0&1&0&16
S850-30%
X | Y
0.9596 | 14.0535
0.8953 | 14.037
0.7989 | 14.0055
0.7039 | 13.836
0.5028 | 13.7312
0.3749 | 13.6983
0.2642 | 13.6247
0.135 | 13.3849
0.0872 | 13.1346
0.0422 | 12.6776
0.0049 | 11.545

## Figure 8 S850-65% 0&1&0&16
S850-65%
X | Y
0.9612 | 15.5294
0.899 | 15.4441
0.8033 | 15.247
0.7034 | 15.2291
0.5051 | 14.9726
0.3766 | 14.8845
0.2624 | 14.7971
0.134 | 14.309
0.0951 | 13.9626
0.0447 | 13.257
0.0068 | 12.1382