## Figure 1 2hr-750stC 0&1&50&350
2hr-750stC
X | Y
0.0006 | 103.732
0.04 | 108.8134
0.0586 | 110.3267
0.105 | 112.431
0.1205 | 113.3811
0.1631 | 114.1751
0.2033 | 115.5261
0.2188 | 116.6628
0.2745 | 117.2849
0.3063 | 117.3205
0.3613 | 118.688
0.3783 | 118.7071
0.4348 | 119.33
0.4852 | 119.573
0.5224 | 120.5474
0.558 | 120.4007
0.5944 | 120.628
0.6184 | 121.4012
0.6439 | 121.8029
0.6664 | 121.6415
0.6889 | 121.2935
0.7113 | 122.2515
0.7299 | 122.2723
0.7493 | 121.9208
0.7725 | 122.1334
0.7958 | 121.9729
0.8143 | 122.3668
0.8376 | 122.5794
0.8631 | 122.4214
0.8848 | 123.3785
0.9049 | 124.1473
0.9227 | 124.1673
0.9413 | 124.3746
0.9584 | 124.3937
0.9762 | 125.3465

## Figure 1 2hr-875stC 0&1&50&350
2hr-875stC
X | Y
0.0375 | 244.2584
0.0522 | 247.8196
0.0607 | 250.441
0.1039 | 258.1387
0.1194 | 260.2082
0.1526 | 264.3499
0.1603 | 264.5452
0.1982 | 267.3861
0.2215 | 268.1584
0.2361 | 270.0405
0.2671 | 271.1945
0.3043 | 271.7958
0.3182 | 274.2368
0.3631 | 275.0333
0.3793 | 275.7978
0.4359 | 276.9804
0.4839 | 278.7133
0.5264 | 279.8803
0.5559 | 280.6595
0.5953 | 282.9425
0.6162 | 283.1525
0.6395 | 283.7382
0.672 | 285.0806
0.6898 | 285.8468
0.7192 | 286.9991
0.7347 | 287.9492
0.7494 | 289.2717
0.7656 | 289.1033
0.7757 | 290.234
0.7888 | 290.8084
0.7997 | 291.3802
0.8128 | 292.5143
0.8244 | 293.087
0.8376 | 294.4077
0.8507 | 295.3553
0.8615 | 296.1137
0.8755 | 297.0621
0.8878 | 298.1953
0.8956 | 300.0697
0.911 | 301.5795
0.9234 | 303.8321
0.9411 | 308.143
0.9534 | 311.3285
0.9658 | 313.3946
0.9766 | 316.7648

## Figure 2 850stC-1hr 0&1&120&32
850stC-1hr
X | Y
0.0032 | 143.4485
0.045 | 161.3042
0.0605 | 162.1688
0.1054 | 166.0038
0.1224 | 167.3644
0.1525 | 169.0939
0.1611 | 169.2158
0.2067 | 170.197
0.2229 | 171.0615
0.2361 | 172.2989
0.2585 | 172.1693
0.3103 | 173.2731
0.3482 | 174.1321
0.3722 | 175.2428
0.4271 | 176.2217
0.4836 | 177.2003
0.5207 | 177.9355
0.5563 | 178.9192
0.5903 | 179.7793
0.622 | 179.8955
0.6452 | 180.8823
0.6692 | 180.8763
0.6947 | 181.8625
0.7118 | 182.8509
0.7319 | 182.9699
0.7458 | 183.835
0.762 | 183.831
0.7775 | 184.3234
0.7961 | 184.9391
0.8146 | 185.803
0.8355 | 186.4182
0.8541 | 186.9098
0.8688 | 187.4025
0.885 | 188.1429
0.8997 | 188.8836
0.916 | 189.624
0.9314 | 190.2405
0.9469 | 190.9811
0.9608 | 191.8461
0.9748 | 192.8352

## Figure 2 850stC-4hr 0&1&120&32
850stC-4hr
X | Y
0.0476 | 238.3507
0.0523 | 240.7068
0.0639 | 241.5724
0.101 | 248.5111
0.1188 | 250.6159
0.1606 | 254.5757
0.2078 | 258.4102
0.2202 | 259.3997
0.2658 | 261.3734
0.3045 | 263.349
0.3579 | 265.1968
0.3726 | 266.1857
0.4368 | 268.403
0.484 | 270.3764
0.5257 | 272.3511
0.5636 | 273.3343
0.5938 | 275.1878
0.6139 | 276.1754
0.6448 | 277.4084
0.6719 | 279.2627
0.6951 | 280.2495
0.7145 | 282.2299
0.733 | 283.3419
0.7493 | 284.2063
0.7624 | 285.3197
0.7748 | 288.2943
0.7864 | 289.408
0.798 | 290.3977
0.8081 | 291.1396
0.8158 | 291.2618
0.8236 | 292.3765
0.8359 | 294.3585
0.8483 | 295.348
0.8615 | 296.4614
0.8692 | 297.2039
0.8777 | 298.3184
0.8886 | 299.4323
0.9033 | 300.9175
0.9133 | 302.2798
0.9226 | 303.3941
0.9311 | 304.6327
0.9419 | 306.1188
0.9497 | 307.4817
0.959 | 308.9682
0.9667 | 310.5792
0.9752 | 312.0659