## Figure 7 TPCSs-1-700 0&1&0&700
TPCSs-1-700
X | Y
0.82 | 429.5455
0.84 | 429.5455
0.86 | 429.5449
0.88 | 430.2754
0.9 | 430.8441
0.92 | 430.9561
0.94 | 430.9561
0.96 | 430.9269
0.98 | 433.1478
0.7723 | 429.9624
0.7277 | 428.9968
0.6992 | 428.0311
0.6809 | 428.0311
0.6535 | 428.0311
0.6363 | 428.0311
0.5906 | 427.0655
0.5449 | 427.0655
0.5004 | 426.0998
0.4547 | 422.2371
0.4113 | 416.4431
0.3633 | 409.6835
0.3187 | 403.8895
0.2742 | 399.0612
0.2571 | 396.1642
0.2388 | 393.2672
0.2205 | 390.3702
0.2022 | 387.4732
0.1839 | 383.6105
0.1657 | 379.7479
0.1474 | 374.9195
0.1371 | 371.0569
0.1211 | 361.4002
0.1131 | 355.6062
0.1063 | 344.9839

## Figure 7 TPCSs-2-600 0&1&0&700
TPCSs-2-600
X | Y
0.1369 | 325.0465
0.1494 | 327.7198
0.1667 | 330.0353
0.5901 | 344.6208
0.9719 | 348.7342
0.9927 | 349.9356
0.9528 | 347.8809
0.9299 | 345.9496
0.9071 | 346.9152
0.8854 | 346.9152
0.8614 | 345.9496
0.8168 | 347.8809
0.7985 | 346.9152
0.8351 | 346.9152
0.7723 | 344.9839
0.7266 | 344.9839
0.6809 | 345.9496
0.6352 | 345.9496
0.5449 | 344.9839
0.4992 | 344.9839
0.4547 | 344.0182
0.4101 | 343.0526
0.3644 | 341.1212
0.3187 | 341.1212
0.273 | 338.2242
0.2548 | 338.2242
0.2353 | 338.2242
0.2182 | 336.2929
0.2011 | 335.3273
0.1828 | 332.4303
0.12 | 319.8766
0.1017 | 307.323
0.0937 | 273.5247
0.112 | 315.0483
0.0925 | 167.3015
0.0914 | 150.8852
0.0914 | 182.7521
0.0914 | 203.0311
0.0914 | 226.2071
0.0925 | 248.4174
0.0948 | 289.941

## Figure 7 TPCSs-2-700 0&1&0&700
TPCSs-2-700
X | Y
0.0934 | 349.2379
0.3165 | 471.5088
0.9962 | 483.074
0.9756 | 480.177
0.9528 | 480.177
0.9322 | 480.177
0.9116 | 479.2114
0.8876 | 479.2114
0.8671 | 478.2457
0.8408 | 479.2114
0.8191 | 478.2457
0.7745 | 477.28
0.7528 | 478.2457
0.7277 | 477.28
0.682 | 478.2457
0.6375 | 477.28
0.5918 | 477.28
0.5461 | 476.3144
0.5004 | 475.3487
0.4558 | 474.383
0.409 | 472.4517
0.3656 | 471.4861
0.2742 | 467.6234
0.2525 | 464.7264
0.2376 | 461.8294
0.2171 | 459.8981
0.2034 | 458.9324
0.1839 | 455.0697
0.1462 | 444.4474
0.1657 | 450.2414
0.1371 | 438.6534
0.1177 | 425.1341
0.1074 | 401.9582
0.0971 | 386.5075
0.0948 | 366.2285
0.0937 | 327.6019
0.0937 | 307.323
0.0925 | 287.044
0.0925 | 267.7307
0.0925 | 247.4517
0.0925 | 227.1727
0.0925 | 207.8594
0.0914 | 188.5461
0.0914 | 168.2672
0.0925 | 151.8509
0.0925 | 139.2972
0.0914 | 124.8122
0.0925 | 109.3616
0.0914 | 92.9453
0.0914 | 78.4603
0.0914 | 63.0097
0.0914 | 46.5933
0.0925 | 32.1084
0.0914 | 15.6921

## Figure 7 TPCSs-2-800 0&1&0&700
TPCSs-2-800
X | Y
0.9939 | 603.7822
0.9745 | 601.8509
0.9516 | 600.8852
0.9299 | 600.8852
0.9105 | 600.8852
0.8831 | 599.9195
0.8625 | 599.9195
0.8351 | 599.9195
0.8168 | 597.9882
0.7997 | 598.9539
0.7711 | 597.9882
0.7266 | 596.0569
0.6809 | 596.0569
0.6363 | 596.0569
0.5895 | 593.1599
0.5449 | 592.1942
0.4981 | 591.2285
0.4535 | 588.3315
0.4136 | 585.4345
0.3644 | 581.5719
0.3187 | 576.7436
0.2742 | 569.9839
0.2582 | 566.1212
0.2399 | 561.2929
0.2194 | 555.4989
0.2034 | 550.6706
0.1839 | 541.9796
0.1668 | 533.2886
0.1474 | 519.7693
0.1337 | 506.25
0.1188 | 483.074
0.1051 | 449.2758
0.0994 | 432.8594
0.0983 | 415.4775
0.0948 | 397.1298
0.0948 | 379.7479
0.0937 | 359.4689
0.0937 | 339.1899
0.0925 | 320.8423
0.0925 | 299.5976
0.0925 | 280.2843
0.0925 | 260.971
0.0914 | 239.7264
0.0925 | 220.4131
0.0914 | 200.1341
0.0925 | 179.8552
0.0925 | 160.5418
0.0914 | 141.2285
0.0914 | 119.9839
0.0925 | 105.4989
0.0914 | 90.0483
0.0925 | 75.5633
0.0925 | 61.0783
0.0925 | 45.6277
0.0914 | 30.177
0.0914 | 15.6921

## Figure 7 TPCSs-3-700 0&1&0&700
TPCSs-3-700
X | Y
0.3165 | 464.4432
0.9916 | 479.2114
0.9745 | 477.28
0.9516 | 478.2457
0.9368 | 477.28
0.9128 | 476.3144
0.8876 | 476.3144
0.8625 | 475.3487
0.8419 | 475.3487
0.8168 | 474.383
0.7711 | 475.3487
0.7266 | 473.4174
0.6809 | 474.383
0.6352 | 473.4174
0.5895 | 472.4517
0.5449 | 472.4517
0.4992 | 471.4861
0.4535 | 469.5547
0.409 | 467.6234
0.3633 | 466.6577
0.2742 | 460.8637
0.2571 | 460.8637
0.2468 | 459.8981
0.2205 | 456.0354
0.2034 | 454.1041
0.1839 | 449.2758
0.1657 | 444.4474
0.1508 | 438.6534
0.136 | 429.9624
0.1211 | 415.4775
0.1154 | 410.6491
0.1051 | 394.2328
0.1005 | 380.7135