## Figure 1 ACM(1-1)500 0&0.99&10
ACM(1-1)500
X | Y
0.4545 | 181.5208
0.8398 | 195.8689
0.0417 | 136.5877
0.0701 | 146.8427
0.088 | 149.9597
0.1089 | 154.4145
0.1268 | 157.9778
0.1492 | 160.6463
0.1702 | 163.7619
0.1911 | 165.5382
0.2075 | 167.7629
0.2554 | 171.3127
0.3092 | 174.8599
0.3555 | 177.5176
0.4064 | 180.1732
0.505 | 183.7002
0.5529 | 185.9107
0.6037 | 187.2271
0.6516 | 188.5448
0.7024 | 190.754
0.7413 | 191.6293
0.7712 | 192.9551
0.8026 | 194.2803
0.8205 | 194.7186
0.8609 | 196.4861
0.8774 | 197.3716
0.9058 | 199.5909
0.9222 | 200.9228
0.8908 | 198.7048
0.9939 | 215.1761
0.9835 | 212.0558
0.9715 | 209.8291
0.9596 | 206.7095
0.9461 | 204.037
0.9342 | 202.2566

## Figure 1 ACM(1-1)600 0&0.99&10
ACM(1-1)600
X | Y
0.0093 | 171.1854
0.4536 | 290.744
0.8376 | 311.0436
0.0875 | 240.5849
0.1682 | 261.5306
0.1861 | 264.6475
0.3535 | 283.3221
0.7975 | 309.4611
0.82 | 310.3439
0.01 | 183.4769
0.019 | 193.2943
0.0383 | 218.2856
0.0696 | 234.3429
0.1069 | 247.2725
0.1264 | 252.6209
0.1458 | 257.0764
0.207 | 267.3167
0.2534 | 273.0994
0.3057 | 279.3258
0.4043 | 287.7634
0.5045 | 293.9683
0.5494 | 296.1802
0.6002 | 299.2823
0.6495 | 301.4921
0.6989 | 304.1485
0.7392 | 305.916
0.7691 | 308.1346
0.8558 | 313.0063
0.8753 | 314.7832
0.8887 | 315.67
0.9052 | 317.8947
0.9186 | 319.6744
0.9336 | 322.3462
0.944 | 325.0201
0.956 | 328.5861
0.9664 | 332.1528
0.9769 | 335.2731
0.9858 | 338.8405
0.9948 | 343.3007

## Figure 1 ACM(1-1)700 0&0.99&10
ACM(1-1)700
X | Y
0.0352 | 161.4384
0.2544 | 213.607
0.3094 | 218.9356
0.5018 | 232.2012
0.702 | 240.4834
0.0148 | 134.3677
0.0192 | 141.9549
0.0639 | 176.7562
0.1102 | 190.5746
0.0833 | 183.8903
0.1296 | 195.0302
0.1491 | 199.0393
0.17 | 203.0477
0.1909 | 205.2704
0.2118 | 208.386
0.3568 | 222.6063
0.4061 | 226.1555
0.4555 | 229.7047
0.5497 | 235.4658
0.6005 | 236.7821
0.6528 | 238.9907
0.741 | 242.0759
0.7709 | 242.5088
0.8008 | 244.281
0.8218 | 245.1645
0.8382 | 245.6035
0.8592 | 246.4869
0.9668 | 254.9205
0.9952 | 257.5863

## Figure 1 ACM(1-1)800 0&0.99&10
ACM(1-1)800
X | Y
0.1688 | 142.7804
0.1882 | 144.1109
0.2091 | 144.9943
0.2555 | 147.652
0.3078 | 149.8605
0.3586 | 152.5162
0.405 | 154.281
0.4499 | 155.6
0.6517 | 160.8662
0.8386 | 167.9247
0.8581 | 168.3624
0.9478 | 174.5719
0.9657 | 177.2424
0.9776 | 182.1478
0.9941 | 187.0511
0.0105 | 100.441
0.0119 | 105.7975
0.0164 | 112.4919
0.0417 | 125.8734
0.0746 | 133.4478
0.0881 | 135.2275
0.1075 | 137.4509
0.1269 | 140.1207
0.1463 | 142.344
0.5007 | 157.3628
0.5515 | 158.6792
0.6024 | 159.9955
0.7011 | 162.6296
0.7384 | 163.952
0.7683 | 165.2778
0.7968 | 166.6043
0.8192 | 167.0406
0.876 | 168.8007
0.8939 | 170.1319
0.9104 | 171.9102
0.9283 | 172.795

## Figure 1 ACM(1-1.5)600 0&0.99&
ACM(1-1.5)600
X | Y
0.0098 | 205.8775
0.0121 | 219.0572
0.0177 | 231.8423
0.2561 | 321.9003
0.0396 | 259.3565
0.0694 | 278.093
0.0858 | 284.3356
0.1082 | 291.9148
0.1291 | 299.0482
0.147 | 303.058
0.168 | 307.5129
0.1874 | 311.522
0.2098 | 315.0833
0.4041 | 337.7635
0.4549 | 341.312
0.5042 | 344.8612
0.5506 | 347.9653
0.6014 | 351.0674
0.6508 | 353.7237
0.7016 | 356.3794
0.739 | 359.0411
0.7704 | 360.3662
0.8003 | 362.5849
0.8212 | 363.9147
0.8391 | 364.7995
0.875 | 368.8012
0.8586 | 367.4693
0.8914 | 370.1331
0.9049 | 371.9127
0.9183 | 374.1388
0.9288 | 376.3662
0.9408 | 378.1465
0.9512 | 380.8204
0.9617 | 383.4942
0.9706 | 387.9545
0.9781 | 391.969
0.987 | 395.9828
0.993 | 400.8908

## Figure 1 ACM(1-2)600 0&0.99&10
ACM(1-2)600
X | Y
0.0402 | 245.5342
0.1879 | 295.2015
0.4073 | 319.8083
0.5981 | 332.6192
0.7357 | 339.999
0.9291 | 356.7575
0.01 | 192.852
0.0129 | 205.3506
0.0159 | 216.51
0.9946 | 380.8008
0.9811 | 375.0033
0.071 | 262.4673
0.0874 | 268.7099
0.1083 | 276.2898
0.1292 | 282.5304
0.1471 | 286.9866
0.1695 | 291.4407
0.2069 | 298.1203
0.2547 | 304.3488
0.307 | 311.0216
0.3534 | 315.0186
0.455 | 323.4549
0.5058 | 327.0034
0.5507 | 330.5546
0.6523 | 335.8659
0.7017 | 338.5222
0.769 | 342.5097
0.8003 | 344.7277
0.8198 | 345.6118
0.8392 | 347.3887
0.8616 | 348.7179
0.8766 | 350.0505
0.893 | 351.8288
0.9095 | 353.6071
0.9379 | 359.8443
0.9513 | 362.9632
0.9647 | 367.4214
0.9737 | 370.9888

## Figure 1 ACS(1-1.5)600 0&0.99&
ACS(1-1.5)600
X | Y
0.9394 | 299.3965
0.9516 | 302.6952
0.0101 | 163.834
0.0131 | 174.1006
0.0175 | 183.92
0.0384 | 205.7856
0.0712 | 220.9494
0.0876 | 226.2991
0.1085 | 232.0933
0.1279 | 236.5488
0.1473 | 240.5579
0.1698 | 243.6728
0.1892 | 247.6819
0.2101 | 249.9046
0.2549 | 255.2415
0.3088 | 261.0208
0.3566 | 264.1242
0.4059 | 267.6734
0.4553 | 270.7762
0.5046 | 272.5396
0.551 | 275.6437
0.6033 | 278.2987
0.6511 | 280.0629
0.702 | 282.7185
0.7408 | 284.4867
0.7692 | 286.2596
0.8006 | 287.1383
0.8186 | 288.4695
0.8395 | 289.3529
0.8604 | 290.6827
0.8754 | 292.4617
0.8933 | 293.7929
0.9068 | 295.5726
0.9217 | 296.9051
0.9635 | 305.8148
0.974 | 309.828
0.9815 | 314.2889
0.9934 | 316.9621