## Figure 2 15% 0&1&0&400
0.15
X | Y
0.0178 | 154.4903
0.0452 | 159.398
0.0715 | 161.3235
0.0946 | 162.7036
0.1215 | 163.8167
0.1483 | 164.9298
0.1683 | 165.4935
0.1988 | 165.7976
0.2193 | 166.6329
0.2425 | 166.929
0.303 | 167.8076
0.3462 | 168.6674
0.3925 | 168.7176
0.4441 | 169.0445
0.4941 | 169.6407
0.5446 | 169.9665
0.5956 | 170.2928
0.6451 | 170.6174
0.6956 | 170.9432
0.7462 | 171.269
0.7962 | 171.5942
0.8467 | 171.92
0.8951 | 171.9724
0.9456 | 172.0272
0.9688 | 172.3233
0.9862 | 172.8842

## Figure 2 25% 0&1&0&400
0.25
X | Y
0.0171 | 196.766
0.0429 | 203.8399
0.0676 | 207.1188
0.0918 | 208.771
0.1181 | 210.4256
0.146 | 211.8108
0.1671 | 212.1046
0.1981 | 213.2223
0.2192 | 213.5161
0.2423 | 213.8122
0.2923 | 215.4924
0.3539 | 216.1012
0.397 | 216.69
0.4444 | 217.0123
0.4939 | 217.608
0.5449 | 217.9343
0.5955 | 218.5311
0.6465 | 218.8574
0.6955 | 218.9105
0.7465 | 219.5078
0.7965 | 219.833
0.846 | 220.1577
0.8954 | 220.7533
0.9454 | 220.8075
0.987 | 221.3946

## Figure 2 40% 0&1&0&400
0.4
X | Y
0.017 | 231.1831
0.0454 | 241.241
0.0711 | 244.792
0.0948 | 247.2567
0.1222 | 248.9124
0.1432 | 250.0192
0.1737 | 251.4073
0.1943 | 252.2425
0.2179 | 253.0812
0.2427 | 253.379
0.2927 | 254.5172
0.3427 | 255.3844
0.3921 | 256.2511
0.4437 | 256.849
0.4948 | 257.4463
0.5453 | 257.7721
0.5969 | 258.37
0.6469 | 258.6952
0.6974 | 259.292
0.7469 | 259.3456
0.7969 | 260.2128
0.8469 | 259.996
0.8969 | 260.5922
0.9463 | 260.3749
0.9879 | 260.6909

## Figure 2 5% 0&1&0&400
0.05
X | Y
0.0179 | 121.6991
0.0442 | 125.2506
0.0711 | 126.9057
0.0979 | 127.7478
0.1184 | 128.8541
0.1426 | 129.4224
0.1669 | 130.2616
0.1926 | 130.5606
0.2184 | 131.1305
0.2463 | 131.1608
0.2953 | 132.0268
0.3458 | 132.6236
0.3947 | 133.2187
0.4463 | 133.5456
0.4968 | 133.8713
0.5468 | 134.1965
0.5974 | 134.2513
0.6479 | 134.8481
0.6979 | 134.9023
0.7489 | 135.2286
0.7974 | 136.0941
0.8479 | 136.1489
0.8979 | 136.7451
0.9463 | 136.2556
0.9679 | 136.55
0.9884 | 136.3012

## Figure 2 54% 0&1&0&400
0.54
X | Y
0.0183 | 292.9732
0.0446 | 312.5139
0.0708 | 320.6724
0.0935 | 324.762
0.1192 | 327.5
0.1466 | 330.2396
0.1682 | 331.618
0.1982 | 332.7346
0.2187 | 334.1118
0.2429 | 334.9511
0.2918 | 336.6301
0.3418 | 337.7683
0.3923 | 338.9071
0.4434 | 340.3175
0.4939 | 341.1852
0.545 | 342.0536
0.5955 | 342.3794
0.646 | 343.2471
0.6965 | 343.8439
0.746 | 344.9816
0.796 | 345.3068
0.845 | 345.9018
0.896 | 346.2282
0.9455 | 346.5528
0.9665 | 346.8466
0.9871 | 346.8689

## Figure 2 58% 0&1&0&400
0.58
X | Y
0.0167 | 294.0555
0.043 | 313.8671
0.0677 | 323.108
0.094 | 328.0146
0.1187 | 331.0224
0.1455 | 334.3035
0.1718 | 335.9581
0.1929 | 337.0649
0.2234 | 338.724
0.2455 | 339.832
0.2923 | 341.2377
0.3529 | 343.2004
0.395 | 343.788
0.4428 | 345.1949
0.4923 | 346.3326
0.5434 | 346.6589
0.5939 | 346.9847
0.6439 | 348.1229
0.6939 | 348.4481
0.7434 | 349.0437
0.7939 | 350.4535
0.8439 | 350.7787
0.8939 | 351.3749
0.9449 | 351.9722
0.9833 | 353.3689

## Figure 2 9% 0&1&0&400
0.09
X | Y
0.0174 | 121.1565
0.0427 | 126.6039
0.0674 | 129.0698
0.0958 | 131.2686
0.1205 | 131.8374
0.1463 | 132.6784
0.1726 | 134.3329
0.1932 | 134.6262
0.2232 | 134.9297
0.2453 | 135.2246
0.2921 | 135.8174
0.3537 | 136.6972
0.3963 | 137.5564
0.4442 | 137.6083
0.4931 | 138.2034
0.5442 | 138.5297
0.5952 | 139.1271
0.6458 | 139.4528
0.6958 | 139.507
0.7463 | 139.5618
0.7958 | 140.1574
0.8463 | 140.7542
0.8963 | 140.8084
0.9463 | 141.1336
0.9868 | 141.7195