## Figure 2_1 ACK-0.5-6 0&1&0&400
ACK-0.5-6
X | Y
0.9928 | 262.2785
0.9828 | 256.7089
0.9458 | 248.1013
0.9042 | 241.0127
0.8626 | 236.4557
0.8192 | 232.9114
0.7749 | 229.3671
0.7315 | 225.8228
0.6863 | 223.2911
0.641 | 220.7595
0.5949 | 218.7342
0.5488 | 216.7089
0.5018 | 215.1899
0.4557 | 213.6709
0.4096 | 212.6582
0.3626 | 211.6456
0.3454 | 211.1392
0.3146 | 209.6203
0.292 | 209.1139
0.2758 | 208.6076
0.2369 | 207.5949
0.198 | 206.0759
0.1844 | 205.0633
0.16 | 204.557
0.1239 | 202.5316
0.0859 | 200
0.0497 | 195.443
0.0181 | 188.8608
0 | 170.6329
0 | 136.2025
0 | 68.8608
-0.0009 | 35.443

## Figure 2_1 ACK-1-6 0&1&0&400
ACK-1-6
X | Y
0.0045 | 155.443
0 | 105.3165
0.0018 | 53.6709
0.0154 | 191.8987
0.0452 | 210.6329
0.0787 | 218.7342
0.1157 | 222.7848
0.1528 | 225.8228
0.1863 | 227.3418
0.2387 | 228.3544
0.2929 | 229.3671
0.3472 | 230.3797
0.4123 | 236.4557
0.4033 | 235.9494
0.4494 | 236.962
0.4647 | 238.481
0.4973 | 238.9873
0.5181 | 240.5063
0.5425 | 240.5063
0.5723 | 241.0127
0.5895 | 242.0253
0.6356 | 244.557
0.6835 | 246.0759
0.7297 | 248.1013
0.7767 | 249.6203
0.8228 | 252.1519
0.8689 | 254.6835
0.9132 | 258.7342
0.9566 | 265.3165
0.9693 | 268.3544
0.9819 | 272.9114
0.9946 | 277.9747

## Figure 2_1 ACK-2-6 0&1&0&400
ACK-2-6
X | Y
0.0009 | 49.6203
-0.0009 | 100.2532
-0.0009 | 148.8608
0 | 198.481
0.0009 | 247.5949
0.0118 | 283.5443
0.0353 | 304.8101
0.0651 | 313.9241
0.1022 | 322.5316
0.1374 | 326.5823
0.1682 | 328.6076
0.1745 | 329.1139
0.2206 | 330.1266
0.2749 | 331.6456
0.3318 | 337.2152
0.3382 | 338.7342
0.3816 | 338.7342
0.3915 | 339.7468
0.4268 | 340.2532
0.4458 | 340.2532
0.4738 | 340.7595
0.4991 | 341.7722
0.5199 | 342.2785
0.5542 | 342.2785
0.6094 | 342.7848
0.6637 | 343.2911
0.7179 | 343.7975
0.7731 | 344.8101
0.8345 | 353.9241
0.8472 | 354.9367
0.8942 | 357.9747
0.9376 | 361.519
0.9792 | 369.6203
0.9919 | 374.1772

## Figure 2_1 ACK-3-6 0&1&0&400
ACK-3-6
X | Y
0.0271 | 290.6329
0.0054 | 262.2785
0.0009 | 203.038
0.0009 | 134.1772
0.0009 | 66.8354
0.0606 | 302.7848
0.0958 | 308.8608
0.1329 | 313.4177
0.1718 | 316.4557
0.1817 | 316.962
0.2116 | 317.9747
0.2414 | 318.9873
0.2495 | 320
0.2884 | 321.0127
0.3038 | 322.0253
0.3273 | 322.5316
0.368 | 323.5443
0.3752 | 323.5443
0.4213 | 325.0633
0.4331 | 325.5696
0.4702 | 327.0886
0.5 | 327.5949
0.5172 | 328.1013
0.5687 | 329.1139
0.6103 | 331.1392
0.6365 | 332.1519
0.6591 | 332.6582
0.7061 | 334.6835
0.7514 | 335.6962
0.7749 | 336.7089
0.7984 | 337.7215
0.8436 | 340.2532
0.8906 | 342.2785
0.9367 | 346.3291
0.981 | 350.3797
0.9946 | 352.9114

## Figure 2_2 ACZ-1-6 0&1&0&500
ACZ-1-6
X | Y
0.1165 | 275.2294
0.0819 | 269.9869
0.0507 | 262.7785
0.0249 | 249.017
0.0071 | 228.7025
0.0018 | 195.2818
-0.0018 | 158.5845
0 | 117.9554
0 | 77.3263
-0.0009 | 38.0079
0.984 | 326.3434
0.9466 | 317.1691
0.9084 | 309.9607
0.1539 | 279.1612
0.1699 | 281.1271
0.1913 | 281.7824
0.2286 | 283.7484
0.2669 | 285.7143
0.2802 | 285.7143
0.3052 | 287.6802
0.3327 | 287.0249
0.3514 | 288.9908
0.3888 | 289.6461
0.4422 | 290.3014
0.492 | 292.9227
0.5391 | 293.578
0.5845 | 294.8886
0.6326 | 296.1992
0.6788 | 297.5098
0.7242 | 299.4758
0.7714 | 301.4417
0.8176 | 302.7523
0.8639 | 306.0288
0.9938 | 333.5518

## Figure 2_2 ACZ-2-6 0&1&0&500
ACZ-2-6
X | Y
0.0231 | 231.979
0.0044 | 203.1455
0.0009 | 154.6527
0 | 100.9174
0.0498 | 249.017
0.0792 | 262.1232
0.1121 | 273.2634
0.1459 | 281.1271
0.1779 | 288.9908
0.1877 | 292.2674
0.2144 | 295.5439
0.25 | 302.097
0.2847 | 307.9948
0.2963 | 308.6501
0.3203 | 313.2372
0.3479 | 315.8585
0.3639 | 319.135
0.3986 | 325.0328
0.4075 | 326.3434
0.452 | 332.2412
0.4938 | 337.4836
0.5383 | 343.3814
0.5383 | 343.3814
0.5383 | 343.3814
0.5819 | 347.9685
0.6263 | 354.5216
0.6699 | 358.4535
0.7153 | 364.3512
0.7598 | 368.2831
0.8034 | 372.8702
0.8496 | 376.8021
0.8932 | 380.0786
0.9324 | 390.5636
0.9724 | 401.7038
0.984 | 406.291
0.9947 | 414.81

## Figure 2_2 ACZ-3-6 0&1&0&500
ACZ-3-6
X | Y
0.02 | 227.7413
0.0142 | 245.0852
0.0062 | 213.6304
0.0018 | 173.0013
-0.0009 | 85.8453
0 | 42.595
0 | 129.751
0.0311 | 273.9187
0.0516 | 294.2333
0.0738 | 313.2372
0.1005 | 328.3093
0.1254 | 342.7261
0.1548 | 355.8322
0.1717 | 361.0747
0.1842 | 366.9725
0.2135 | 378.1127
0.2456 | 386.6317
0.2767 | 395.806
0.3096 | 403.6697
0.3488 | 412.844
0.3897 | 422.0183
0.4048 | 424.6396
0.4324 | 428.5714
0.4751 | 435.1245
0.5169 | 440.367
0.5614 | 444.9541
0.6041 | 449.5413
0.6495 | 453.4731
0.6931 | 456.7497
0.7384 | 460.0262
0.7829 | 463.3028
0.8265 | 465.924
0.8728 | 469.8558
0.9155 | 473.7877
0.9573 | 480.3408
0.9698 | 483.6173
0.9831 | 486.8938
0.9929 | 490.8257

## Figure 3_1 ACK-2-6 0&1&0&750
ACK-2-6
X | Y
0.1019 | 282.5203
0.0912 | 245.935
0.0905 | 198.1707
0.0898 | 147.3577
0.0914 | 94.5122
0.1211 | 304.878
0.1511 | 315.0407
0.1803 | 322.1545
0.2149 | 326.2195
0.2426 | 328.252
0.2917 | 329.2683
0.3194 | 332.3171
0.3386 | 332.3171
0.354 | 334.3496
0.3901 | 336.3821
0.4355 | 338.4146
0.4462 | 338.4146
0.4777 | 340.4472
0.4954 | 339.4309
0.5208 | 341.4634
0.5438 | 341.4634
0.5638 | 342.4797
0.593 | 342.4797
0.6053 | 343.4959
0.6438 | 342.4797
0.6937 | 344.5122
0.7437 | 343.4959
0.7944 | 343.4959
0.819 | 351.626
0.8498 | 354.6748
0.9028 | 355.6911
0.9427 | 361.7886
0.9804 | 367.8862

## Figure 3_1 ACK-2-7 0&1&0&750
ACK-2-7
X | Y
0.9956 | 590.4472
0.9856 | 587.3984
0.9717 | 585.3659
0.9564 | 582.3171
0.9179 | 578.252
0.9064 | 577.2358
0.8757 | 575.2033
0.8334 | 572.1545
0.7911 | 568.0894
0.7496 | 566.0569
0.7058 | 561.9919
0.6643 | 557.9268
0.622 | 556.9106
0.5805 | 553.8618
0.5375 | 550.813
0.4944 | 549.7967
0.4522 | 545.7317
0.4107 | 543.6992
0.3653 | 536.5854
0.3338 | 534.5528
0.3092 | 530.4878
0.2992 | 528.4553
0.2623 | 516.2602
0.237 | 510.1626
0.2063 | 496.9512
0.1763 | 479.6748
0.151 | 457.3171
0.1264 | 428.8618
0.1057 | 390.2439
0.0934 | 335.3659
0.0912 | 256.0976
0.0905 | 169.7154
0.0905 | 169.7154
0.0906 | 85.3659

## Figure 3_1 ACK-2-8 0&1&0&750
ACK-2-8
X | Y
0.1702 | 464.4309
0.1563 | 451.2195
0.1425 | 433.9431
0.1302 | 419.7154
0.118 | 402.439
0.1072 | 380.0813
0.098 | 353.6585
0.0919 | 320.122
0.0904 | 268.2927
0.0905 | 214.4309
0.0905 | 161.5854
0.0914 | 106.7073
0.0906 | 52.8455
0.184 | 478.6585
0.2132 | 503.0488
0.2416 | 525.4065
0.2708 | 544.7154
0.3023 | 561.9919
0.3315 | 582.3171
0.3637 | 596.5447
0.3768 | 601.626
0.4029 | 605.6911
0.4421 | 616.8699
0.4836 | 632.1138
0.5243 | 639.2276
0.5658 | 645.3252
0.6066 | 649.3902
0.6481 | 656.5041
0.6911 | 659.5528
0.7318 | 664.6341
0.7741 | 667.6829
0.8156 | 674.7967
0.8571 | 680.8943
0.8971 | 685.9756
0.9386 | 694.1057
0.9785 | 704.2683
0.9885 | 711.3821

## Figure 3_2 ACK-3-6 0&1&0&650
ACK-3-6
X | Y
0.0897 | 71.9149
0.0889 | 23.9716
0.0897 | 150.2837
0.0889 | 196.383
0.0928 | 239.7163
0.0982 | 251.7021
0.1067 | 261.844
0.1183 | 268.2979
0.1261 | 271.9858
0.1338 | 276.5957
0.1415 | 279.3617
0.1485 | 281.2057
0.1562 | 283.0496
0.1663 | 284.8936
0.1748 | 286.7376
0.1825 | 287.6596
0.215 | 292.2695
0.2405 | 294.1135
0.2514 | 294.1135
0.2838 | 295.9574
0.3202 | 298.7234
0.355 | 300.5674
0.3906 | 301.4894
0.4339 | 303.3333
0.4764 | 305.1773
0.5197 | 307.9433
0.5615 | 307.9433
0.6056 | 308.8652
0.6481 | 310.7092
0.6899 | 312.5532
0.7316 | 315.3191
0.7749 | 317.1631
0.8167 | 319.0071
0.8585 | 321.773
0.8995 | 325.461
0.942 | 329.1489
0.9799 | 341.1348
0.9907 | 349.4326

## Figure 3_2 ACK-3-7 0&1&0&650
ACK-3-7
X | Y
0.1632 | 305.1773
0.1477 | 301.0284
0.133 | 293.1915
0.1199 | 283.9716
0.1067 | 270.1418
0.0951 | 252.6241
0.0905 | 220.3546
0.0897 | 177.0213
0.0913 | 133.6879
0.0913 | 89.4326
0.0913 | 45.1773
0.1794 | 311.6312
0.1964 | 316.2411
0.2312 | 320.8511
0.2622 | 322.695
0.3109 | 323.617
0.3627 | 324.539
0.4215 | 332.8369
0.4578 | 335.6028
0.5004 | 339.2908
0.5437 | 341.1348
0.587 | 342.9787
0.6303 | 344.8227
0.6721 | 346.6667
0.7162 | 348.5106
0.7572 | 350.3546
0.7997 | 354.9645
0.8438 | 356.8085
0.8863 | 360.4965
0.9281 | 366.0284
0.9683 | 372.4823
0.9807 | 378.0142
0.993 | 383.5461

## Figure 3_2 ACK-3-8 0&1&0&650
ACK-3-8
X | Y
0.1481 | 437.9433
0.135 | 422.7305
0.1222 | 406.1348
0.1102 | 385.8511
0.1002 | 361.4184
0.0928 | 329.6099
0.0913 | 278.9007
0.0905 | 224.0426
0.0905 | 167.8014
0.0913 | 113.4043
0.0913 | 58.0851
0.1632 | 451.773
0.1756 | 463.7589
0.1903 | 476.6667
0.2212 | 495.1064
0.2398 | 503.4043
0.2514 | 511.7021
0.2846 | 524.6099
0.3179 | 535.6738
0.331 | 538.4397
0.3519 | 544.8936
0.3797 | 549.5035
0.4292 | 556.8794
0.478 | 562.4113
0.5282 | 567.0213
0.5545 | 570.7092
0.5986 | 573.4752
0.6404 | 578.0851
0.6821 | 579.9291
0.7262 | 584.539
0.7672 | 586.383
0.8105 | 590.9929
0.8531 | 596.5248
0.8948 | 600.2128
0.9366 | 606.6667
0.976 | 616.8085
0.9884 | 626.9504

## Figure 3_3 ACZ-3-6 0&1&0&550
ACZ-3-6
X | Y
0.9743 | 460.5343
0.9609 | 455.9529
0.9213 | 448.3239
0.8774 | 442.9897
0.8335 | 439.9488
0.79 | 436.9078
0.7448 | 433.1029
0.7004 | 429.68
0.6561 | 426.2571
0.6104 | 423.2168
0.5657 | 419.4119
0.5239 | 414.8413
0.4809 | 409.889
0.4383 | 403.4077
0.3957 | 397.3087
0.3539 | 390.0626
0.3148 | 381.669
0.2822 | 372.8906
0.25 | 364.4943
0.2183 | 355.3334
0.1861 | 346.5548
0.1565 | 333.571
0.127 | 321.3516
0.0991 | 309.1315
0.0909 | 304.9304
0.0813 | 298.8187
0.0726 | 293.471
0.0639 | 288.1234
0.0543 | 280.4829
0.0448 | 273.6068
0.037 | 265.9656
0.0278 | 259.4715
0.0222 | 250.3006
0.0152 | 239.9836
0.0104 | 230.8124
0.0061 | 219.3478
0.0013 | 207.8833
-0.0013 | 194.8891
-0.0022 | 181.5121
-0.0013 | 170.0455
-0.0017 | 157.4327
-0.0013 | 142.9086
-0.0013 | 128.3846
-0.0013 | 116.1539
-0.0017 | 94.3681
-0.0017 | 81.7552
-0.0013 | 67.231
-0.0017 | 38.9477
-0.0013 | 21.3659

## Figure 3_3 ACZ-3-7 0&1&0&550
ACZ-3-7
X | Y
0.9896 | 465.115
0.9487 | 457.4864
0.9039 | 452.5348
0.8591 | 448.7298
0.8135 | 444.9252
0.7687 | 441.8846
0.7222 | 438.4625
0.677 | 436.1865
0.6317 | 432.3817
0.5857 | 429.3417
0.5422 | 424.7718
0.4983 | 418.6732
0.4565 | 412.1916
0.4109 | 405.3292
0.37 | 396.554
0.3287 | 387.779
0.2957 | 379.383
0.2626 | 370.6048
0.23 | 360.2976
0.1978 | 350.7547
0.1661 | 338.1539
0.1357 | 327.0814
0.1061 | 313.7154
0.0783 | 298.0554
0.0513 | 281.2485
0.0291 | 260.2354
0.0096 | 234.6348
-0.0013 | 197.1824
-0.0004 | 148.2592
-0.0004 | 98.9541
-0.0009 | 49.267

## Figure 3_3 ACZ-3-8 0&1&0&550
ACZ-3-8
X | Y
0.9817 | 512.1298
0.9509 | 512.5238
0.8922 | 503.7554
0.847 | 500.3328
0.8004 | 498.0573
0.7543 | 494.6351
0.7091 | 491.9769
0.6626 | 488.1726
0.6178 | 485.132
0.5735 | 479.4158
0.53 | 474.8459
0.5183 | 474.4682
0.487 | 467.9826
0.4691 | 467.6072
0.4452 | 459.9721
0.4017 | 450.0513
0.3626 | 440.1288
0.3226 | 429.06
0.29 | 417.6062
0.2761 | 415.7004
0.2574 | 406.5345
0.2296 | 395.4611
0.197 | 382.0962
0.1887 | 375.984
0.1661 | 368.7307
0.1365 | 354.6002
0.1083 | 339.3226
0.0804 | 321.7516
0.0543 | 302.6511
0.0291 | 279.7281
0.0096 | 252.2165
0 | 212.4703
-0.0009 | 159.7257
-0.0004 | 107.3628
0 | 53.8532

## Figure 4 ACK-2-8 0&1&0&850
ACK-2-8
X | Y
0.9897 | 711.4579
0.9762 | 703.5359
0.9326 | 691.9296
0.8885 | 684.0238
0.8421 | 677.7051
0.798 | 672.971
0.752 | 667.1806
0.706 | 663.5046
0.6591 | 660.3578
0.6146 | 656.6811
0.5677 | 649.834
0.5226 | 647.2147
0.4767 | 637.1955
0.4316 | 632.9905
0.3801 | 618.7453
0.3453 | 606.6058
0.3151 | 600.2784
0.3021 | 596.0565
0.2659 | 582.3318
0.2352 | 562.7896
0.1995 | 544.8358
0.1651 | 525.8241
0.134 | 503.6391
0.1029 | 478.811
0.0889 | 466.1318
0.0736 | 451.3389
0.0583 | 435.4888
0.0443 | 420.6952
0.0309 | 401.6725
0.0179 | 382.6495
0.0072 | 354.1104
0.0002 | 320.2832
-0.0017 | 269.5379
-0.0013 | 215.6198
-0.0018 | 109.8987
-0.0018 | 55.4522

## Figure 4 ACK-2-8-1 0&1&0&850
ACK-2-8-1
X | Y
0.992 | 660.7104
0.9456 | 652.8059
0.9005 | 645.4292
0.8546 | 639.6388
0.8086 | 633.8484
0.7626 | 629.6438
0.7158 | 624.3826
0.6703 | 620.1778
0.6234 | 615.9737
0.5774 | 611.7691
0.531 | 607.0362
0.4855 | 600.717
0.4757 | 599.6649
0.439 | 593.341
0.4214 | 592.8217
0.394 | 585.9643
0.3666 | 582.2786
0.3485 | 575.9449
0.3146 | 569.0909
0.3049 | 562.2241
0.2649 | 552.7303
0.2338 | 534.7741
0.2134 | 533.1991
0.199 | 516.8199
0.1646 | 497.2796
0.1303 | 475.6249
0.0996 | 449.2108
0.0884 | 438.6445
0.0796 | 431.7773
0.0703 | 422.7959
0.061 | 413.2859
0.0513 | 401.6617
0.0425 | 390.5656
0.035 | 379.4688
0.0271 | 365.7292
0.0085 | 306.0064
0.0034 | 280.636
0.0006 | 246.8066
0.0001 | 166.9872
-0.0004 | 125.7561
-0.0009 | 85.0537

## Figure 4 ACK-2-8-2 0&1&0&850
ACK-2-8-2
X | Y
0.9892 | 709.3437
0.9735 | 701.9516
0.9605 | 696.1438
0.9159 | 685.5952
0.8718 | 677.6894
0.8277 | 672.9552
0.7845 | 667.692
0.7395 | 661.3725
0.693 | 656.111
0.6494 | 651.3766
0.6048 | 646.6427
0.5565 | 642.4394
0.5138 | 636.1187
0.5013 | 634.0109
0.4692 | 628.2131
0.4465 | 626.1107
0.4256 | 621.3643
0.3945 | 615.0375
0.3815 | 611.3441
0.3392 | 601.3229
0.2974 | 582.3151
0.2631 | 569.6467
0.2422 | 559.0856
0.2292 | 551.692
0.1976 | 522.6353
0.1651 | 510.4945
0.1474 | 496.7601
0.1354 | 485.1371
0.1042 | 457.666
0.0954 | 448.1558
0.0875 | 437.0592
0.0792 | 428.0773
0.0713 | 418.5665
0.062 | 407.4707
0.0541 | 396.9027
0.0457 | 386.8636
0.0383 | 375.7668
0.0304 | 362.0272
0.0229 | 348.816
0.0169 | 335.604
0.0118 | 312.348
0.0062 | 292.2639
0.0034 | 270.5925
0.001 | 205.575
0.0006 | 172.2731
0.0001 | 137.9139
0.0001 | 104.6116
0 | 68.1378
-0.0014 | 33.7791

## Figure 4 ACK-2-8-3 0&1&0&850
ACK-2-8-3
X | Y
0.9963 | 799.7318
0.9856 | 788.6367
0.9716 | 781.7722
0.9577 | 775.9649
0.9155 | 764.8865
0.8709 | 758.0381
0.8254 | 749.6045
0.7813 | 742.7559
0.7372 | 736.4359
0.6931 | 730.116
0.6471 | 724.3256
0.6025 | 719.5917
0.557 | 713.2724
0.5125 | 706.9527
0.499 | 707.4884
0.4674 | 700.1046
0.4451 | 694.8303
0.4238 | 691.1414
0.3922 | 685.872
0.3792 | 680.5928
0.3407 | 673.2127
0.3365 | 667.9288
0.2952 | 649.978
0.29 | 641.523
0.2613 | 633.0805
0.2418 | 623.5759
0.2287 | 613.5393
0.1953 | 578.6689
0.1656 | 567.5838
0.1479 | 554.378
0.134 | 538.5271
0.1043 | 509.4695
0.0954 | 499.4306
0.0866 | 487.2773
0.0783 | 476.7096
0.0699 | 465.6133
0.0615 | 454.5169
0.0536 | 443.4204
0.0453 | 430.2096
0.0369 | 417.5275
0.0295 | 405.3734
0.0234 | 390.047
0.016 | 374.1928
0.0127 | 346.7069
0.0067 | 326.0945
0.0025 | 299.1377
0.0006 | 266.8937
-0.0003 | 231.4775
-0.0013 | 191.8325
-0.0004 | 154.8295
-0.0004 | 115.7126
-0.0009 | 76.596
-0.0009 | 38.0077