## Figure 2 5AC 0&1&0&450
5AC
X | Y
0.1513 | 133.268
0.1999 | 134.1357
0.2486 | 134.66
0.3037 | 135.5251
0.3556 | 135.4754
0.4043 | 136.6484
0.4546 | 136.6458
0.5065 | 137.1839
0.6038 | 137.1264
0.6995 | 137.9702
0.8033 | 138.3957
0.9023 | 138.5658
0.9477 | 139.5637
0.9672 | 139.4686
0.985 | 140.2005
0.9978 | 141.4819
0.9769 | 139.6552
0.1083 | 132.5431
0.0973 | 131.8966
0.0888 | 131.25
0.0754 | 131.25
0.0693 | 128.0172
0.0608 | 128.0172
0.056 | 127.3707
0.0474 | 125.431
0.0414 | 124.7845
0.0353 | 123.4914
0.028 | 123.4914
0.0219 | 121.5517
0.0182 | 114.4397
0.0109 | 109.9138
0.0049 | 104.0948

## Figure 2 6AC 0&1&0&450
6AC
X | Y
0.1472 | 162.931
0.1967 | 170.0123
0.2453 | 174.6305
0.2989 | 178.633
0.3508 | 181.1576
0.3978 | 183.6207
0.4481 | 185.4064
0.4992 | 186.6379
0.5957 | 189.4089
0.6995 | 191.9335
0.8025 | 194.3966
0.8998 | 198.2759
0.9477 | 202.3707
0.9562 | 203.0172
0.9659 | 204.3103
0.9757 | 206.8966
0.9915 | 214.0086
0.0973 | 154.5259
0.0888 | 152.5862
0.0815 | 150
0.0742 | 148.0603
0.0669 | 146.1207
0.0596 | 144.181
0.0517 | 137.3922
0.045 | 133.8362
0.0383 | 129.9569
0.0182 | 104.7414
0.0122 | 95.6897
0.0079 | 80.819

## Figure 2 7AC 0&1&0&450
7AC
X | Y
0.9915 | 413.1466
0.9793 | 409.2672
0.9684 | 380.819
0.9574 | 367.8879
0.9477 | 360.7759
0.9039 | 343.9655
0.7993 | 331.681
0.7019 | 323.9224
0.6034 | 318.75
0.4988 | 313.5776
0.4477 | 310.9914
0.3978 | 308.4052
0.3552 | 305.1724
0.3041 | 301.9397
0.2518 | 297.4138
0.2019 | 291.5948
0.1509 | 283.1897
0.1046 | 272.1983
0.0985 | 270.2586
0.0912 | 267.6724
0.0827 | 265.7328
0.0754 | 262.5
0.0693 | 259.9138
0.0596 | 256.0345
0.0487 | 249.569
0.0426 | 246.3362
0.0535 | 252.1552
0.0377 | 243.1034
0.0341 | 239.8707
0.0268 | 234.0517
0.0231 | 230.1724
0.017 | 223.7069
0.0122 | 215.9483
0.0085 | 208.8362

## Figure 2 CAC 0&1&0&450
CAC
X | Y
0 | 24.569
0.9891 | 368.5345
0.9793 | 365.3017
0.9684 | 362.069
0.938 | 360.7759
0.9197 | 360.7759
0.8796 | 358.1897
0.8589 | 357.5431
0.8382 | 356.8966
0.8187 | 356.25
0.7883 | 354.3103
0.7579 | 352.3707
0.7384 | 350.431
0.719 | 350.431
0.6886 | 348.4914
0.6691 | 347.1983
0.6399 | 345.2586
0.6192 | 343.9655
0.59 | 342.6724
0.5681 | 340.7328
0.5401 | 338.7931
0.5195 | 337.5
0.4891 | 334.9138
0.4696 | 333.6207
0.4404 | 331.0345
0.4075 | 329.0948
0.3893 | 327.8017
0.3686 | 325.8621
0.3479 | 324.569
0.3285 | 322.6293
0.2895 | 319.3966
0.2689 | 317.4569
0.2397 | 311.6379
0.219 | 307.7586
0.1788 | 298.7069
0.163 | 294.181
0.135 | 285.7759
0.1095 | 276.0776
0.0779 | 261.8534
0.0487 | 240.5172
0.0304 | 217.8879
0.0195 | 199.7845
0.0146 | 187.5
0.0073 | 158.4052