## Figure 1 ADS1-900_700 0&1&0&25
ADS1-900_700
X | Y
0.9942 | 208.8441
0.9755 | 204.9037
0.9496 | 202.7145
0.9007 | 201.8389
0.8748 | 201.8389
0.8504 | 201.4011
0.8252 | 201.4011
0.8 | 200.9632
0.7504 | 200.0876
0.7007 | 199.2119
0.6511 | 198.3363
0.6 | 197.8984
0.5511 | 197.0228
0.5 | 197.0228
0.4504 | 195.7093
0.4 | 195.2715
0.3 | 193.5201
0.2504 | 193.0823
0.1993 | 191.7688
0.1612 | 190.8932
0.1403 | 190.0175
0.1209 | 189.1419
0.1007 | 188.2662
0.0799 | 186.5149
0.0719 | 186.0771
0.0496 | 183.8879
0.0273 | 181.2609
0.0101 | 174.2557
0.0014 | 160.683

## Figure 1 ADS1-900_800 0&1&0&25
ADS1-900_800
X | Y
0.9964 | 224.1681
0.977 | 220.2277
0.9525 | 218.4764
0.9014 | 217.1629
0.8763 | 217.1629
0.8518 | 215.8494
0.8266 | 215.8494
0.7993 | 215.8494
0.7504 | 214.9737
0.7007 | 214.5359
0.6496 | 213.2224
0.6 | 214.0981
0.5705 | 212.3468
0.5201 | 212.3468
0.4691 | 212.7846
0.4007 | 211.4711
0.3 | 211.4711
0.2496 | 210.5954
0.2 | 208.4063
0.1612 | 208.4063
0.141 | 207.5306
0.1187 | 206.2172
0.1 | 206.2172
0.0806 | 204.4658
0.0626 | 202.7145
0.0489 | 201.8389
0.0331 | 199.6497
0.0223 | 195.7093
0.0101 | 189.5797
0.0029 | 178.634
-0.0007 | 161.9965
-0.0007 | 142.2942
0 | 122.5919
0 | 102.014
0 | 81.4361
0.0007 | 61.296
0 | 40.718
0 | 21.0158

## Figure 1 ADS1-900_900 0&1&0&25
ADS1-900_900
X | Y
0.9942 | 191.7688
0.9755 | 185.2014
0.9683 | 184.3257
0.9007 | 181.6988
0.8755 | 180.8231
0.8683 | 180.8231
0.8252 | 179.9475
0.818 | 179.5096
0.7489 | 178.634
0.6993 | 177.7583
0.6691 | 177.3205
0.6 | 176.4448
0.5489 | 176.8827
0.518 | 176.4448
0.4691 | 175.5692
0.3993 | 175.1313
0.3 | 173.8179
0.2504 | 172.9422
0.1993 | 170.7531
0.1612 | 169.8774
0.1396 | 168.1261
0.1209 | 167.6883
0.1 | 165.937
0.0799 | 164.6235
0.0676 | 162.8722
0.0583 | 162.4343
0.0496 | 161.1208
0.0403 | 159.3695
0.0309 | 156.3047
0.0223 | 153.6778
0.0151 | 149.7373
0.0086 | 144.0455
0.0029 | 135.289
0 | 119.965
0 | 100.7005
-0.0007 | 80.1226
-0.0007 | 59.5447
-0.0007 | 39.4046
0 | 19.2644

## Figure 2 ADS1-900-700 0&1&0&25
ADS1-900-700
X | Y
0.9935 | 208.224
0.9747 | 205.1619
0.949 | 203.6308
0.8997 | 201.881
0.874 | 201.881
0.8509 | 201.2248
0.8259 | 201.4436
0.8002 | 201.2248
0.7499 | 200.35
0.6992 | 199.6938
0.6511 | 198.3815
0.6004 | 198.3815
0.5501 | 197.5066
0.5005 | 196.8504
0.4502 | 195.7568
0.401 | 194.8819
0.3011 | 194.007
0.2508 | 192.6947
0.2009 | 192.0385
0.1603 | 190.5074
0.1422 | 190.07
0.1205 | 188.7577
0.1013 | 188.3202
0.0811 | 187.0079
0.0724 | 186.3517
0.0503 | 183.9458
0.0286 | 180.2275
0.0116 | 174.9781
0.0018 | 160.7612
0.0011 | 142.8259
0.0011 | 122.266
-0.0004 | 101.0499
0.0004 | 82.4584
0.0004 | 61.2423
-0.0004 | 40.4637
-0.0004 | 20.7787

## Figure 2 ADS2-900-700 0&1&0&25
ADS2-900-700
X | Y
0.9935 | 192.6947
0.9747 | 186.5704
0.9685 | 185.4768
0.9001 | 182.6334
0.8759 | 182.6334
0.8697 | 181.5398
0.8256 | 180.4462
0.8194 | 180.4462
0.7477 | 180.0087
0.7 | 179.3526
0.6696 | 178.9151
0.6008 | 177.6028
0.5501 | 177.8215
0.5194 | 177.1654
0.4691 | 176.7279
0.4007 | 176.0717
0.2997 | 174.5407
0.2508 | 174.322
0.202 | 171.6973
0.1607 | 170.1662
0.1412 | 169.0726
0.1209 | 168.6352
0.0999 | 167.7603
0.0814 | 165.3543
0.0684 | 164.9169
0.0594 | 162.2922
0.0507 | 161.1986
0.0409 | 159.6675
0.0315 | 156.8241
0.0235 | 154.1995
0.0166 | 150.2625
0.0105 | 145.4506
0.0043 | 136.4829
0.0014 | 123.1409
0.0011 | 102.1435
-0.0007 | 82.4584
-0.0004 | 61.8985
-0.0007 | 41.9948
-0.0004 | 20.5599