## Figure 1 500 0&1&0&1000
500
X | Y
0.9921 | 150.4732
0.9517 | 146.8777
0.9025 | 146.968
0.8506 | 147.0631
0.8032 | 147.1502
0.7513 | 147.2453
0.7021 | 147.3356
0.6485 | 141.9293
0.6037 | 145.6813
0.5527 | 145.7748
0.5018 | 145.8683
0.4508 | 145.9619
0.3998 | 147.8902
0.3497 | 144.3124
0.2979 | 140.7378
0.2478 | 140.8297
0.196 | 139.09
0.1441 | 139.1851
0.0958 | 137.4389
0.0492 | 132.0198
0.0369 | 130.2075
0.0281 | 130.2236
0.0176 | 126.5733
0.0079 | 122.9213

## Figure 1 600 0&1&0&1000
600
X | Y
0.9895 | 209.1937
0.9499 | 205.5965
0.9025 | 203.8487
0.8497 | 202.1106
0.8023 | 202.1976
0.7513 | 200.4563
0.7021 | 202.3815
0.6529 | 202.4717
0.6028 | 200.7288
0.551 | 200.8239
0.5018 | 200.9142
0.4508 | 199.1729
0.4007 | 199.2648
0.3489 | 195.6902
0.3005 | 197.6137
0.2487 | 195.874
0.1977 | 194.1326
0.1467 | 196.061
0.0949 | 192.4864
0.0501 | 187.0641
0.0395 | 185.2485
0.0272 | 183.4363
0.0176 | 179.7843
0.0088 | 174.2958

## Figure 1 700 0&1&0&1000
700
X | Y
0.9886 | 348.6448
0.9543 | 345.038
0.9025 | 341.4634
0.8541 | 343.3869
0.8014 | 341.6488
0.7513 | 339.9058
0.7021 | 341.831
0.652 | 340.088
0.6011 | 340.1816
0.551 | 338.4386
0.5 | 336.6972
0.4473 | 336.794
0.3963 | 335.0526
0.3445 | 331.478
0.2926 | 327.9035
0.2434 | 324.324
0.2004 | 318.8984
0.1476 | 311.6557
0.1002 | 304.4033
0.0466 | 286.1531
0.0343 | 278.8362
0.0123 | 262.3627

## Figure 1 800 0&1&0&1000
800
X | Y
0.9851 | 983.5136
0.9455 | 965.2376
0.8972 | 954.3171
0.8453 | 945.2379
0.7953 | 934.3206
0.746 | 923.4018
0.6977 | 903.3069
0.6459 | 886.8883
0.5958 | 868.6316
0.5457 | 852.2097
0.4956 | 832.1182
0.4473 | 812.0233
0.3963 | 791.9334
0.3436 | 764.5072
0.2953 | 738.9078
0.2496 | 711.4687
0.145 | 636.4312
0.0984 | 590.6451
0.0457 | 519.1822
0.0334 | 500.8562
0.0237 | 484.3601
0.0149 | 460.523
0.0079 | 440.3525
0.0044 | 416.5057

## Figure 1 900 0&1&0&1000
900
X | Y
0.9824 | 800.0322
0.9438 | 756.0665
0.8963 | 726.7958
0.8462 | 708.539
0.7979 | 690.2791
0.7478 | 677.527
0.6942 | 659.2767
0.6476 | 646.5181
0.5914 | 631.9424
0.5457 | 619.1822
0.4956 | 606.4301
0.4482 | 595.508
0.3989 | 584.5891
0.3418 | 564.5104
0.2953 | 546.2472
0.2469 | 529.8222
0.1968 | 500.5563
0.1441 | 462.1209
0.0958 | 425.5123
0.0518 | 377.8865
0.0369 | 357.7304
0.0237 | 337.5711
0.0158 | 321.0719
0.007 | 297.2348