## Figure 2_1 CTPC 0&1&0&300
CTPC
X | Y
0.0097 | 101.4333
0.0278 | 107.5075
0.065 | 111.6774
0.0805 | 113.0323
0.1013 | 114.1935
0.1215 | 115.3548
0.1407 | 116.5161
0.1614 | 117.6774
0.1811 | 118.4516
0.2008 | 119.2258
0.2506 | 120.9677
0.3014 | 122.5161
0.3507 | 124.2581
0.4 | 125.8065
0.4492 | 127.3548
0.5001 | 128.7097
0.5499 | 130.4516
0.6002 | 131.6129
0.6505 | 133.1613
0.7003 | 134.7097
0.7506 | 136.0645
0.8004 | 137.4194
0.8195 | 138.1935
0.8507 | 139.3548
0.875 | 140.3226
0.8999 | 141.4839
0.9248 | 143.0323
0.9497 | 144.7742
0.9736 | 147.871
0.9808 | 150.1935
0.9901 | 154.0645
0.9911 | 160.4516

## Figure 2_1 CTZn 0&1&0&300
CTZn
X | Y
0.0098 | 164.1638
0.0311 | 170.3226
0.0627 | 174
0.0829 | 175.3548
0.1021 | 176.3226
0.1218 | 177.0968
0.1415 | 177.871
0.1607 | 178.2581
0.1809 | 179.0323
0.1991 | 179.6129
0.2494 | 180.3871
0.3007 | 181.3548
0.3515 | 182.3226
0.3998 | 183.0968
0.4496 | 183.4839
0.5004 | 183.871
0.5492 | 183.871
0.5989 | 184.4516
0.6503 | 185.4194
0.6996 | 185.0323
0.7499 | 185.8065
0.7991 | 186.5806
0.8204 | 186.7742
0.8489 | 186.7742
0.8749 | 187.1613
0.8998 | 187.9355
0.9241 | 188.5161
0.9501 | 190.0645
0.9734 | 193.1613
0.9812 | 194.7097
0.9905 | 198.5806
0.9926 | 203.6129

## Figure 2_1 CTZnPC 0&1&0&300
CTZnPC
X | Y
0.0102 | 213.7933
0.0312 | 225.4844
0.0636 | 230.903
0.0821 | 232.7099
0.101 | 234.0818
0.1216 | 235.1577
0.14 | 236.1101
0.16 | 236.8785
0.18 | 237.7341
0.2005 | 238.5664
0.2502 | 240.1935
0.3 | 241.3548
0.3301 | 242.129
0.3503 | 241.9355
0.3985 | 243.0968
0.4499 | 243.871
0.5002 | 243.871
0.5495 | 244.4516
0.5998 | 245.0323
0.6501 | 245.8065
0.6999 | 246.3871
0.7502 | 246.5806
0.7979 | 247.1613
0.8207 | 247.9355
0.8503 | 248.129
0.8757 | 248.9032
0.8996 | 249.2903
0.9255 | 250.2581
0.9499 | 251.8065
0.9747 | 254.5161
0.981 | 257.6129
0.9908 | 261.6774
0.9934 | 266.3226

## Figure 2_2 CTPC-A 0&1&0&450
CTPC-A
X | Y
0.9922 | 453.3267
0.9876 | 443.9594
0.9809 | 436.406
0.9721 | 432.7821
0.9483 | 426.745
0.9209 | 422.22
0.8966 | 419.2052
0.8713 | 416.4929
0.8475 | 414.3846
0.818 | 412.5802
0.7958 | 410.4714
0.7472 | 407.1617
0.6971 | 403.5503
0.6479 | 399.9385
0.5978 | 396.0248
0.5482 | 392.4133
0.4985 | 388.8017
0.4479 | 384.2837
0.3993 | 380.3696
0.3512 | 375.5487
0.3005 | 370.4263
0.2493 | 365.6063
0.2007 | 359.5767
0.1826 | 356.2578
0.1635 | 353.2414
0.1413 | 347.8082
0.1211 | 343.2811
0.101 | 337.8473
0.0792 | 329.694
0.0581 | 320.9361
0.0317 | 302.5089
0.0111 | 273.2001

## Figure 2_2 CTZn-A 0&1&0&450
CTZn-A
X | Y
0.992 | 250.5397
0.9873 | 243.8924
0.977 | 239.6644
0.9692 | 236.9468
0.947 | 234.2336
0.9232 | 232.4275
0.8979 | 231.2263
0.8736 | 229.7226
0.8482 | 229.1258
0.8182 | 228.8326
0.7991 | 228.234
0.749 | 227.0403
0.6988 | 225.8466
0.6487 | 224.9551
0.6001 | 224.0631
0.5494 | 223.474
0.5008 | 221.9776
0.4501 | 219.273
0.4 | 218.0793
0.3488 | 216.8859
0.3002 | 214.785
0.2505 | 212.9867
0.2004 | 211.1886
0.1823 | 210.5896
0.1626 | 209.9911
0.142 | 207.8819
0.1223 | 207.5856
0.1016 | 205.7786
0.082 | 204.5756
0.0639 | 202.1634
0.0318 | 197.0354
0.0106 | 188.5797

## Figure 2_2 CTZnPC-A 0&1&0&450
CTZnPC-A
X | Y
0.9929 | 323.978
0.9883 | 317.3306
0.981 | 313.1018
0.9702 | 310.0829
0.949 | 306.7649
0.9236 | 304.3548
0.8999 | 303.7576
0.8756 | 302.8583
0.8492 | 302.564
0.8192 | 301.3642
0.7499 | 298.6652
0.6992 | 297.7739
0.6496 | 296.58
0.6 | 294.7817
0.5498 | 293.8902
0.5007 | 292.394
0.4511 | 290.5957
0.3994 | 288.798
0.3523 | 286.999
0.3006 | 284.8991
0.2499 | 282.1944
0.2003 | 279.7917
0.1817 | 278.5885
0.1615 | 277.3857
0.1408 | 276.1831
0.1227 | 273.7708
0.1021 | 271.3593
0.0819 | 268.9477
0.0597 | 264.7234
0.0318 | 256.572
0.0101 | 237.8411