## Figure 1 AC_0-400-1 0&1&0&900
AC_0-400-1
X | Y
0.0063 | 173.8474
0.0199 | 208.1876
0.0407 | 235.3736
0.0703 | 258.9825
0.1023 | 279.7297
0.1353 | 297.6153
0.1712 | 314.7854
0.2095 | 331.2401
0.2473 | 346.2639
0.2856 | 360.5723
0.3244 | 375.5962
0.3632 | 389.9046
0.4059 | 402.7822
0.4457 | 417.806
0.4864 | 429.9682
0.5281 | 442.1304
0.5694 | 454.2925
0.612 | 466.4547
0.6508 | 482.9094
0.6896 | 498.6486
0.7284 | 510.8108
0.7638 | 526.5501
0.7987 | 543.0048
0.8312 | 562.3211
0.8618 | 583.0684
0.8894 | 603.8156
0.9166 | 626.7091
0.9418 | 651.7488
0.9665 | 674.6423
0.9932 | 698.9666

## Figure 1 AC_15-400-1 0&1&0&900
AC_15-400-1
X | Y
0.0116 | 218.9189
0.0281 | 250.3975
0.0524 | 271.8601
0.0854 | 297.6153
0.1489 | 329.0938
0.1843 | 341.9714
0.2236 | 356.9952
0.2619 | 370.5882
0.3012 | 382.7504
0.3414 | 395.628
0.3812 | 406.3593
0.4214 | 418.5215
0.4617 | 427.8219
0.5048 | 439.2687
0.5456 | 450
0.5873 | 460.0159
0.6285 | 470.7472
0.6683 | 482.9094
0.7076 | 495.0715
0.7454 | 507.2337
0.7818 | 522.2576
0.8157 | 537.9968
0.8468 | 557.3132
0.8754 | 576.6296
0.9016 | 600.9539
0.9248 | 625.9936
0.9486 | 653.8951
0.9704 | 681.7965
0.9913 | 707.5517

## Figure 1 AC_30-400-1 0&1&0&900
AC_30-400-1
X | Y
0.9952 | 778.3784
0.9685 | 755.4849
0.9389 | 734.7377
0.9079 | 715.4213
0.8773 | 696.8203
0.8453 | 678.9348
0.8128 | 658.903
0.7798 | 641.7329
0.7468 | 624.5628
0.7119 | 608.1081
0.676 | 590.938
0.6397 | 573.7679
0.6014 | 556.5978
0.5674 | 540.8585
0.531 | 525.8347
0.4942 | 510.0954
0.4593 | 495.787
0.4234 | 477.186
0.3885 | 460.7313
0.354 | 444.2766
0.3196 | 425.6757
0.2847 | 408.5056
0.2512 | 389.1892
0.2173 | 370.5882
0.1848 | 353.4181
0.1499 | 332.6709
0.1178 | 310.4928
0.0883 | 293.3227
0.0621 | 271.8601

## Figure 1 AC_45-400-1 0&1&0&900
AC_45-400-1
X | Y
0.0116 | 220.3498
0.0281 | 244.6741
0.0524 | 270.4293
0.0776 | 294.7536
0.1067 | 314.7854
0.1387 | 336.248
0.1707 | 353.4181
0.2008 | 373.4499
0.2347 | 392.0509
0.9952 | 837.0429
0.9767 | 811.2878
0.9544 | 783.3863
0.9316 | 758.3466
0.9064 | 734.7377
0.8831 | 709.6979
0.856 | 688.9507
0.8283 | 668.2035
0.7968 | 648.1717
0.7672 | 630.2862
0.7338 | 611.6852
0.6998 | 595.2305
0.6654 | 578.7758
0.6295 | 563.0366
0.5926 | 548.0127
0.5558 | 532.2734
0.5184 | 517.2496
0.4821 | 505.0874
0.4447 | 490.0636
0.4083 | 473.6089
0.3725 | 460.7313
0.339 | 444.9921

## Figure 1 AC_60-400-1 0&1&0&900
AC_60-400-1
X | Y
0.9709 | 802.7027
0.9389 | 788.3943
0.904 | 764.07
0.8773 | 739.7456
0.8521 | 717.5676
0.8235 | 696.8203
0.7963 | 676.0731
0.7662 | 656.0413
0.7362 | 636.725
0.7047 | 619.5548
0.6717 | 600.9539
0.6387 | 584.4992
0.6043 | 568.0445
0.5708 | 552.3052
0.5359 | 536.566
0.501 | 520.8267
0.4656 | 505.0874
0.0291 | 243.2432
0.0504 | 268.9984
0.0786 | 292.6073
0.1052 | 311.9237
0.1358 | 331.9555
0.1659 | 349.1256
0.2997 | 424.9603
0.2667 | 407.7901
0.3337 | 440.6995
0.3686 | 457.8696
0.4306 | 489.3482
0.3977 | 472.1781
0.2425 | 390.62
0.2144 | 373.4499

## Figure 1 AC_75-400-1 0&1&0&900
AC_75-400-1
X | Y
0.8505 | 467.811
0.8757 | 488.6534
0.8971 | 517.3122
0.9161 | 543.7638
0.9338 | 574.455
0.9487 | 605.9786
0.9646 | 636.4583
0.9799 | 669.4054
0.9942 | 697.8145
0.8206 | 445.7075
0.7886 | 429.2528
0.7522 | 414.9444
0.7148 | 400.6359
0.6746 | 390.62
0.6334 | 380.6041
0.5902 | 370.5882
0.5475 | 362.0032
0.5029 | 353.4181
0.4593 | 345.5485
0.4142 | 336.248
0.37 | 328.3784
0.3244 | 321.2242
0.2784 | 313.3545
0.2333 | 306.9157
0.1896 | 296.8998
0.1465 | 285.4531
0.1057 | 274.0064
0.0679 | 258.2671
0.0369 | 239.6661
0.0131 | 215.3418
0.0034 | 180.2862
0.0024 | 135.93
0.0005 | 91.5739
0.0029 | 46.5024