## Figure 4 APM-23 0&1&0&900
APM-23
X | Y
0.9983 | 258.3274
0.917 | 257.0517
0.817 | 257.0517
0.7162 | 256.4139
0.6153 | 257.0517
0.5145 | 255.776
0.417 | 254.5004
0.367 | 253.8625
0.3147 | 254.5004
0.2652 | 252.5868
0.2167 | 251.949
0.1862 | 251.3111
0.1648 | 250.0354
0.1339 | 249.3976
0.1106 | 246.8462
0.083 | 245.5705
0.0568 | 241.1056
0.0231 | 227.7108

## Figure 4 APM-41 0&1&0&900
APM-41
X | Y
0.9986 | 399.9291
0.9139 | 398.0156
0.815 | 396.7399
0.7141 | 394.8264
0.6114 | 393.5507
0.511 | 392.9128
0.4154 | 389.7236
0.3635 | 389.0858
0.3107 | 387.8101
0.2598 | 383.3451
0.2127 | 382.7073
0.1809 | 380.7938
0.1561 | 378.2424
0.1247 | 373.1396
0.099 | 369.9504
0.0772 | 364.2098
0.0496 | 350.815
0.0253 | 324.0255

## Figure 4 APM-55 0&1&0&900
APM-55
X | Y
0.9966 | 550.4607
0.9128 | 545.9957
0.8139 | 544.7201
0.7116 | 541.5308
0.6079 | 540.893
0.5085 | 537.7038
0.4119 | 534.5145
0.3615 | 532.601
0.3077 | 529.4118
0.2554 | 524.9468
0.2069 | 521.7576
0.1774 | 517.2927
0.156 | 511.5521
0.116 | 496.8816
0.0984 | 488.5897
0.0732 | 470.73
0.0452 | 439.4755
0.02 | 389.0858

## Figure 4 APM-77 0&1&0&900
APM-77
X | Y
0.9906 | 815.8044
0.9107 | 803.6853
0.8112 | 799.2204
0.7094 | 793.4798
0.6062 | 787.1013
0.5039 | 778.1715
0.4074 | 769.8795
0.3531 | 760.3118
0.2984 | 748.8306
0.2552 | 734.798
0.2038 | 707.3707
0.1677 | 676.1162
0.1501 | 659.5322
0.1202 | 625.0886
0.096 | 590.0071
0.0708 | 551.0985
0.048 | 510.2764
0.0209 | 442.6648

## Figure 4 PM 0&1&0&900
PM
X | Y
0.9933 | 66.3359
0.9157 | 61.871
0.8173 | 60.5953
0.7154 | 58.6818
0.6151 | 57.4061
0.5152 | 52.9412
0.4162 | 51.6655
0.3667 | 51.0276
0.3149 | 47.2006
0.2654 | 44.0113
0.2159 | 41.46
0.1845 | 36.995
0.1631 | 33.168
0.1337 | 28.0652
0.1108 | 22.3246
0.0842 | 17.8597
0.0542 | 11.4812
0.03 | 7.0163