## Figure 1 C500 0&1&0&400
C500
X | Y
0.9614 | 129.3104
0.952 | 110.5767
0.9277 | 95.827
0.906 | 83.8257
0.8727 | 72.3151
0.8304 | 64.0437
0.7731 | 56.0108
0.7282 | 50.9834
0.6944 | 48.4612
0.6619 | 45.6903
0.6313 | 45.4177
0.6014 | 40.9009
0.5624 | 39.8729
0.5182 | 36.8436
0.4721 | 34.8115
0.4246 | 31.7797
0.385 | 30.2519
0.3337 | 31.4619
0.2895 | 29.9307
0.2433 | 27.3992
0.2109 | 27.6246
0.1732 | 27.3467
0.1322 | 23.0713
0.0958 | 20.0478
0.064 | 20.773
0.036 | 16.008
0.021 | 12.5011
0.0125 | 7.501

## Figure 1 CP55 0&1&0&400
CP55
X | Y
0.0168 | 139.3394
0.0281 | 155.5776
0.0413 | 166.8234
0.0539 | 179.5669
0.0808 | 198.3137
0.1097 | 215.8135
0.1412 | 231.8171
0.1764 | 242.5801
0.2188 | 250.1024
0.2604 | 256.6255
0.3053 | 259.9051
0.3476 | 263.1827
0.3996 | 266.4676
0.4562 | 272.0031
0.5225 | 275.5484
0.5764 | 277.0869
0.6258 | 279.3711
0.6655 | 284.894
0.6993 | 287.1665
0.7564 | 288.208
0.7981 | 292.7336
0.847 | 306.0037
0.8738 | 314.5132
0.9065 | 327.7711
0.9406 | 344.5257
0.9715 | 365.5227
0.9782 | 381.0084

## Figure 1 CS600 0&1&0&400
CS600
X | Y
0.0185 | 52.699
0.0304 | 63.9438
0.041 | 75.9368
0.058 | 86.4365
0.0778 | 99.6847
0.1007 | 113.4347
0.1236 | 120.1934
0.1523 | 129.7031
0.1797 | 138.4627
0.1922 | 146.4621
0.2222 | 152.7267
0.2541 | 155.7469
0.2854 | 161.5131
0.325 | 162.7912
0.3562 | 166.8096
0.3958 | 166.8393
0.4342 | 168.8655
0.4719 | 170.1422
0.5128 | 173.1691
0.5551 | 175.6977
0.5973 | 177.2274
0.6421 | 176.7616
0.6772 | 175.5394
0.7233 | 177.0721
0.7662 | 182.098
0.8131 | 188.8747
0.8554 | 194.6492
0.8926 | 202.9168
0.9298 | 213.9309
0.9644 | 226.1916
0.9802 | 238.6878

## Figure 1 CS700 0&1&0&400
CS700
X | Y
0.9443 | 151.2701
0.907 | 138.7578
0.8634 | 132.2332
0.8224 | 126.7094
0.7788 | 123.9302
0.7359 | 121.6509
0.695 | 120.6215
0.6502 | 118.3407
0.6066 | 117.0596
0.5683 | 116.5315
0.5287 | 115.7528
0.4845 | 112.7234
0.4455 | 110.1973
0.4013 | 109.1655
0.3532 | 107.3817
0.2629 | 106.3153
0.2013 | 106.7685
0.1552 | 107.483
0.1214 | 107.9571
0.0596 | 99.4214
0.0367 | 91.6639
0.0203 | 83.9113
0.0097 | 71.1693

## Figure 1 CS850 0&1&0&400
CS850
X | Y
0.9644 | 186.4911
0.9258 | 173.7282
0.8971 | 165.9664
0.8542 | 160.6907
0.821 | 156.9206
0.7839 | 154.6456
0.7469 | 151.6216
0.7092 | 150.0952
0.669 | 152.562
0.6293 | 152.5323
0.591 | 150.2564
0.5475 | 149.4747
0.5085 | 146.4493
0.4623 | 144.9166
0.4078 | 144.626
0.3571 | 144.0887
0.3064 | 141.3042
0.2564 | 139.5189
0.2148 | 137.9896
0.1517 | 129.4529
0.1198 | 127.6812
0.0853 | 121.1635
0.0559 | 112.1527
0.035 | 104.147
0.016 | 94.395