## Figure 1_1 1 0&1&0&160
1
X | Y
0.9494 | 29.9427
0.8987 | 29.2298
0.8466 | 29.1279
0.7446 | 28.9243
0.6948 | 28.6187
0.6466 | 28.6187
0.596 | 28.6187
0.5462 | 28.5169
0.4964 | 28.3132
0.4465 | 28.2113
0.396 | 28.1095
0.3461 | 27.9058
0.2971 | 27.9058
0.2465 | 27.6003
0.1967 | 27.2947
0.1762 | 27.091
0.1564 | 26.9892
0.1358 | 26.6836
0.1153 | 26.5818
0.0971 | 26.2763
0.0773 | 25.5633
0.0567 | 23.6283
0.0385 | 20.8784
0.017 | 17.1101
0.0082 | 10.9994

## Figure 1_1 2 0&1&0&160
2
X | Y
0.95 | 57.7467
0.8983 | 43.1827
0.8467 | 33.6092
0.7952 | 28.7206
0.7453 | 24.9523
0.6954 | 22.9153
0.6448 | 21.9987
0.5958 | 21.2858
0.5452 | 20.9803
0.497 | 20.6747
0.3958 | 20.3692
0.3459 | 19.7581
0.2969 | 19.6563
0.2479 | 19.5544
0.1957 | 19.147
0.176 | 19.0452
0.1554 | 19.0452
0.1349 | 18.7397
0.1151 | 18.7397
0.0961 | 18.7397
0.0771 | 18.2304
0.0368 | 17.1101

## Figure 1_1 3 0&1&0&160
3
X | Y
0.9506 | 142.4825
0.8993 | 115.0859
0.8483 | 98.1795
0.7966 | 86.4672
0.7466 | 77.1992
0.6974 | 71.1903
0.6483 | 67.2183
0.5976 | 63.1445
0.547 | 61.4131
0.4971 | 59.3762
0.4481 | 58.2559
0.3975 | 58.5614
0.3485 | 58.5614
0.2979 | 57.543
0.2481 | 57.4411
0.1975 | 57.4411
0.1761 | 57.3393
0.1571 | 57.3393
0.1358 | 56.5245
0.1152 | 56.3208
0.0978 | 56.4227
0.0781 | 56.4227
0.0591 | 55.4042
0.0401 | 54.4876
0.0194 | 48.8861
0.0105 | 41.7568

## Figure 1_2 4 0&1&0&350
4
X | Y
0.9516 | 120.7193
0.9008 | 120.1956
0.8501 | 119.2366
0.8017 | 118.717
0.7517 | 118.4124
0.7034 | 118.1104
0.6549 | 118.2438
0.6042 | 117.9378
0.5535 | 116.9788
0.502 | 117.3244
0.4512 | 116.8007
0.4013 | 116.4961
0.3505 | 115.7547
0.3013 | 115.4514
0.2514 | 114.4938
0.1991 | 113.5321
0.1804 | 113.4995
0.1601 | 112.8112
0.1405 | 112.1242
0.1203 | 111.8712
0.1 | 110.9652
0.0812 | 110.062
0.0617 | 108.722
0.0414 | 106.7277
0.0204 | 102.5555
0.0111 | 96.4448

## Figure 1_2 5 0&1&0&350
5
X | Y
0.903 | 148.2777
0.8509 | 113.1435
0.7995 | 93.6821
0.7489 | 81.4049
0.7013 | 75.6628
0.6553 | 72.9707
0.6037 | 70.2691
0.5522 | 68.8734
0.4523 | 67.3935
0.3992 | 66.4304
0.3501 | 65.9094
0.3009 | 65.3885
0.2486 | 64.4268
0.1994 | 63.2528
0.1784 | 61.0395
0.1581 | 60.3512
0.1378 | 57.4863
0.1183 | 55.7111
0.098 | 52.6285
0.0809 | 50.6397
0.0606 | 47.3394
0.0395 | 41.2083
0.0193 | 33.3372
0.01 | 27.6617

## Figure 1_2 6 0&1&0&350
6
X | Y
0.9517 | 329.4571
0.9008 | 238.1682
0.8528 | 189.546
0.8022 | 159.4206
0.7516 | 140.8313
0.7048 | 130.0844
0.6549 | 120.2027
0.6043 | 111.1904
0.5536 | 104.5722
0.5021 | 97.7351
0.4522 | 91.7713
0.4015 | 86.6768
0.3515 | 82.6719
0.3016 | 78.2317
0.2501 | 74.6595
0.2001 | 71.5252
0.1806 | 70.403
0.1596 | 69.4956
0.1401 | 68.1557
0.1198 | 67.4674
0.1003 | 66.3451
0.0808 | 65.2228
0.0605 | 63.2285
0.0402 | 59.7107
0.0207 | 54.6705
0.0106 | 46.1641

## Figure 1_3 10 0&1&0&400
10
X | Y
0.9487 | 306.086
0.8971 | 282.5774
0.8479 | 264.7443
0.797 | 251.2942
0.7469 | 238.3606
0.696 | 226.4579
0.6459 | 215.3295
0.5958 | 206.78
0.5456 | 197.199
0.4931 | 188.9056
0.4429 | 180.872
0.392 | 174.1272
0.3434 | 166.3527
0.2932 | 159.8664
0.2438 | 153.6386
0.1944 | 146.895
0.1748 | 144.043
0.1552 | 140.6751
0.1356 | 138.081
0.1168 | 134.198
0.0972 | 129.7986
0.0784 | 125.3998
0.0581 | 118.1629
0.0385 | 111.4424
0.0191 | 94.664
0.0083 | 80.7292

## Figure 1_3 7 0&1&0&400
7
X | Y
0.0044 | 22.699
0.0114 | 28.3782
0.0199 | 36.1218
0.0394 | 47.7423
0.0598 | 51.6265
0.0786 | 55.5095
0.0974 | 59.3925
0.117 | 61.213
0.1374 | 63.2919
0.157 | 63.565
0.1751 | 63.3211
0.1947 | 65.3995
0.2442 | 65.6957
0.2937 | 67.0234
0.3439 | 69.6413
0.3926 | 71.2263
0.4436 | 73.8448
0.493 | 77.7515
0.5456 | 81.6607
0.5966 | 85.8265
0.6476 | 91.7976
0.6977 | 102.1523
0.7478 | 117.9228
0.7986 | 136.5308
0.8485 | 164.9382
0.899 | 208.3041
0.9507 | 274.366

## Figure 1_3 8 0&1&0&400
8
X | Y
0.0093 | 63.7087
0.0201 | 79.7067
0.0396 | 94.9377
0.0591 | 103.4635
0.0779 | 106.8307
0.0975 | 110.7143
0.1171 | 113.3085
0.1367 | 116.6763
0.1563 | 118.4968
0.1751 | 120.5745
0.1932 | 121.3622
0.2442 | 124.7543
0.2952 | 125.5675
0.3439 | 127.9262
0.3926 | 130.0271
0.4428 | 131.3555
0.4931 | 132.168
0.5441 | 134.2707
0.5967 | 137.1483
0.6477 | 140.5404
0.6979 | 145.7372
0.7481 | 150.934
0.7991 | 161.0315
0.8482 | 183.2488
0.8994 | 230.7416
0.9496 | 296.5444

## Figure 1_3 9 0&1&0&400
9
X | Y
0.0119 | 222.0601
0.0195 | 238.8294
0.0396 | 259.2189
0.0591 | 275.2236
0.0778 | 287.1014
0.0972 | 300.785
0.116 | 306.9891
0.1363 | 315.2576
0.1543 | 318.6242
0.1738 | 325.6025
0.1942 | 329.7447
0.2435 | 341.3883
0.293 | 347.3581
0.3431 | 353.5865
0.3918 | 357.4926
0.442 | 364.2368
0.4946 | 364.2775
0.5464 | 367.4124
0.5974 | 370.0309
0.6477 | 370.8434
0.6972 | 373.4607
0.7474 | 374.7891
0.7977 | 376.1174
0.8479 | 377.1879
0.899 | 378.7748
0.9492 | 379.8453

## Figure 1_4 11 0&1&0&350
11
X | Y
0.9507 | 184.7964
0.9019 | 156.743
0.8515 | 141.1578
0.8018 | 133.1425
0.7505 | 124.6819
0.7009 | 118.6705
0.6504 | 113.1043
0.5999 | 108.2061
0.5503 | 103.3079
0.5006 | 99.0776
0.4509 | 95.7379
0.4013 | 91.5076
0.3516 | 87.0547
0.3028 | 83.4924
0.2506 | 79.93
0.201 | 76.145
0.1811 | 75.2545
0.1604 | 74.1412
0.1406 | 73.028
0.1215 | 71.6921
0.1008 | 69.6883
0.081 | 67.2392
0.0611 | 60.1145
0.0404 | 55.4389
0.0206 | 49.6501
0.0107 | 39.631

## Figure 1_4 12 0&1&0&350
12
X | Y
0.9496 | 319.2748
0.8992 | 269.6247
0.8504 | 239.5674
0.8008 | 232.888
0.7503 | 226.8766
0.7023 | 213.2952
0.651 | 204.1667
0.6014 | 194.1476
0.5517 | 186.1323
0.5029 | 178.3397
0.4516 | 170.3244
0.4028 | 163.4224
0.3531 | 156.5204
0.2513 | 143.1616
0.2017 | 134.9237
0.181 | 128.2443
0.1603 | 120.6743
0.1404 | 117.7799
0.1206 | 113.5496
0.0999 | 110.2099
0.08 | 105.5344
0.0619 | 99.7455
0.042 | 95.07
0.0222 | 83.2697
0.0098 | 75.4771