## Figure 2_1 S1AC_700_stC 0&1&0&
S1AC_700_stC
X | Y
0.0698 | 78.9999
0.0839 | 79.8039
0.1031 | 80.8098
0.1254 | 81.022
0.1447 | 82.0279
0.1654 | 82.2392
0.1832 | 82.6476
0.2055 | 83.0586
0.253 | 83.6836
0.3041 | 84.1119
0.3538 | 84.7382
0.4021 | 85.5625
0.4525 | 85.5926
0.5022 | 86.0201
0.5727 | 86.0621
0.6231 | 86.49
0.6558 | 86.7083
0.704 | 86.936
0.773 | 87.5738
0.8049 | 87.7917
0.8256 | 88.4008
0.8523 | 88.6156
0.879 | 89.4271
0.9028 | 89.839
0.9272 | 90.6492
0.9539 | 92.0573
0.9762 | 94.855
0.9836 | 96.8482
0.9924 | 99.439
0.9968 | 105.0105

## Figure 2_1 S1AC_800_stC 0&1&0&
S1AC_800_stC
X | Y
0.0106 | 138.6305
0.0298 | 147.393
0.0669 | 153.7794
0.0824 | 156.1753
0.1069 | 158.3777
0.1269 | 160.1796
0.1469 | 161.9815
0.1662 | 163.1863
0.1877 | 163.9947
0.2055 | 165.3975
0.2537 | 167.8129
0.3064 | 169.6343
0.3546 | 171.2542
0.405 | 173.0742
0.4562 | 174.8947
0.5029 | 176.3148
0.5563 | 177.9378
0.6023 | 179.3574
0.6542 | 180.9795
0.7031 | 182.7986
0.7535 | 184.8176
0.8032 | 186.8361
0.8262 | 188.0431
0.8529 | 189.4513
0.8803 | 190.8598
0.9048 | 192.6644
0.93 | 194.8672
0.9522 | 197.8638
0.9767 | 201.8561
0.9841 | 204.0482
0.993 | 207.0368
0.9966 | 212.8067

## Figure 2_1 S1AC_900_stC 0&1&0&
S1AC_900_stC
X | Y
0.012 | 71.01
0.029 | 80.5666
0.0608 | 90.3311
0.0822 | 94.9182
0.1045 | 99.1081
0.1237 | 102.6996
0.1452 | 106.0934
0.1645 | 108.8893
0.1852 | 111.0895
0.2052 | 112.8914
0.2527 | 116.6985
0.3068 | 119.3164
0.3335 | 121.3211
0.3565 | 121.7326
0.4039 | 123.9487
0.4551 | 125.1725
0.5048 | 126.3955
0.5538 | 128.4136
0.6049 | 130.0352
0.6516 | 132.0519
0.7028 | 134.0713
0.7525 | 136.4876
0.8014 | 139.1023
0.8274 | 140.51
0.8548 | 143.3108
0.88 | 146.3091
0.9022 | 149.7034
0.9289 | 154.6915
0.9518 | 162.2629
0.9769 | 174.6088
0.9858 | 180.3818
0.9939 | 186.1543
0.9953 | 194.3095

## Figure 2_2 S2AC-700 0&1&0&300
S2AC-700
X | Y
0.0139 | 112.8547
0.0348 | 117.5084
0.0706 | 121.7046
0.0836 | 123.1039
0.1055 | 123.8106
0.1255 | 124.7487
0.1456 | 125.6868
0.1666 | 126.3931
0.184 | 127.0979
0.2059 | 127.8046
0.2539 | 128.7557
0.3063 | 130.4054
0.3534 | 131.5883
0.405 | 132.7732
0.453 | 133.9565
0.5036 | 135.141
0.5551 | 136.3259
0.6023 | 137.2766
0.6556 | 138.6945
0.7053 | 139.8786
0.7568 | 141.2957
0.8031 | 143.1748
0.8241 | 144.1133
0.8555 | 145.2889
0.8808 | 146.6939
0.9026 | 148.7938
0.9306 | 150.4322
0.955 | 153.2299
0.9785 | 158.3492
0.9846 | 160.2096
0.9924 | 164.8572
0.9968 | 169.9675

## Figure 2_2 S2AC-800 0&1&0&300
S2AC-800
X | Y
0.0125 | 167.8851
0.0299 | 176.9489
0.0648 | 184.6276
0.0857 | 187.1915
0.104 | 189.0576
0.1258 | 191.1575
0.1433 | 192.3266
0.1651 | 193.2655
0.1861 | 194.6685
0.2053 | 195.8384
0.255 | 198.1835
0.2882 | 199.8242
0.3065 | 200.2972
0.3345 | 201.9355
0.3572 | 202.4105
0.4026 | 204.0569
0.4558 | 205.9392
0.5047 | 207.5873
0.5554 | 209.7006
0.606 | 211.8139
0.6523 | 213.693
0.7029 | 216.2707
0.7535 | 219.0806
0.8042 | 222.8193
0.8251 | 224.6866
0.8539 | 227.2541
0.8783 | 230.0519
0.9036 | 233.0822
0.9281 | 236.3443
0.9525 | 240.9996
0.976 | 247.0477
0.9847 | 250.0703
0.996 | 255.8805
0.996 | 262.382

## Figure 2_2 S2AC-900 0&1&0&300
S2AC-900
X | Y
0.0088 | 88.936
0.0279 | 102.8767
0.0558 | 114.4996
0.0802 | 121.2447
0.1046 | 127.5253
0.122 | 131.4808
0.1429 | 134.2769
0.1639 | 136.6086
0.1857 | 138.9407
0.2084 | 140.8088
0.2546 | 144.0811
0.3053 | 147.1232
0.3349 | 148.7624
0.3559 | 149.2365
0.4065 | 151.3498
0.4537 | 153.2293
0.5061 | 155.1112
0.5567 | 156.9923
0.6047 | 159.1044
0.6554 | 161.2177
0.7051 | 163.3306
0.754 | 166.1396
0.8055 | 169.6465
0.8247 | 171.513
0.8552 | 174.5458
0.8797 | 177.5757
0.9032 | 181.534
0.9276 | 186.6537
0.9503 | 192.9336
0.9764 | 204.0912
0.9851 | 210.1324
0.9902 | 217.3329
0.9954 | 225.9267

## Figure 5_1 S1AC-1h 0&1&0&350
S1AC-1h
X | Y
0.0316 | 147.3262
0.0643 | 153.7969
0.0817 | 156.7659
0.1086 | 158.1409
0.1268 | 159.2364
0.1472 | 161.9415
0.1668 | 163.5745
0.1879 | 164.4061
0.2083 | 166.0401
0.2541 | 168.7794
0.2861 | 170.1612
0.3072 | 171.2606
0.3326 | 171.5625
0.3552 | 172.6638
0.4039 | 174.8714
0.4549 | 176.0107
0.5029 | 177.414
0.5567 | 179.0928
0.6018 | 180.7599
0.6535 | 182.168
0.7015 | 184.1068
0.7509 | 186.0476
0.8019 | 187.7225
0.8266 | 189.0945
0.8528 | 190.7363
0.879 | 191.8425
0.9102 | 194.2945
0.9372 | 194.5983
0.9691 | 198.9258
0.9814 | 204.0302
0.9967 | 207.5319

## Figure 5_1 S1AC-3h 0&1&0&350
S1AC-3h
X | Y
0.0307 | 162.8567
0.0589 | 175.2128
0.0829 | 181.6718
0.1054 | 186.7899
0.1264 | 190.0316
0.1468 | 193.0045
0.1664 | 194.9053
0.1875 | 197.8792
0.2057 | 199.5103
0.2529 | 202.2514
0.306 | 206.3393
0.338 | 207.9889
0.3591 | 208.8205
0.4006 | 211.2861
0.4537 | 213.2318
0.5031 | 215.1725
0.554 | 217.6508
0.6064 | 220.3988
0.6544 | 222.6054
0.7061 | 225.3524
0.7519 | 228.6272
0.8028 | 233.5156
0.8224 | 234.8808
0.8507 | 237.3289
0.8762 | 240.5764
0.9016 | 244.0917
0.927 | 248.4103
0.9539 | 255.141
0.9763 | 262.6692
0.9828 | 266.9625
0.9922 | 272.8664
0.995 | 279.8327

## Figure 5_1 S1AC-6h 0&1&0&350
S1AC-6h
X | Y
0.0102 | 116.234
0.034 | 134.7433
0.0629 | 147.1003
0.0818 | 152.7491
0.1035 | 159.7408
0.1217 | 163.2463
0.1406 | 166.4851
0.1638 | 169.9975
0.1827 | 172.1651
0.2067 | 174.6073
0.2532 | 178.4186
0.307 | 181.7042
0.3332 | 183.3459
0.3565 | 184.7161
0.4038 | 187.1895
0.4554 | 189.9365
0.5034 | 192.6786
0.5536 | 195.4237
0.6031 | 197.9
0.6547 | 200.9149
0.7049 | 203.9277
0.7543 | 208.0108
0.8001 | 212.3567
0.8212 | 214.795
0.8539 | 219.3912
0.8771 | 224.2425
0.9011 | 229.8981
0.925 | 239.035
0.951 | 252.727
0.974 | 277.6622
0.9826 | 287.5819
0.9919 | 299.6448
0.994 | 308.2169

## Figure 5_2 S2AC-1h 0&1&0&350
S2AC-1h
X | Y
0.0114 | 168.3819
0.0311 | 176.304
0.0648 | 183.2959
0.0855 | 186.1651
0.1045 | 187.7685
0.1261 | 189.3753
0.1434 | 191.2924
0.1642 | 192.2663
0.1849 | 193.556
0.2048 | 194.8447
0.2532 | 197.1171
0.287 | 199.055
0.306 | 199.395
0.3337 | 200.6935
0.3571 | 201.3548
0.402 | 203.3069
0.4548 | 204.3213
0.5041 | 206.5948
0.5535 | 208.2365
0.6054 | 210.8292
0.6538 | 212.4698
0.7031 | 215.375
0.7515 | 217.6474
0.8034 | 221.5036
0.8259 | 223.4273
0.8544 | 225.9904
0.8786 | 228.8639
0.9028 | 231.7375
0.9278 | 234.9279
0.9511 | 239.6956
0.9752 | 245.7279
0.9829 | 250.4759
0.994 | 260.9141

## Figure 5_2 S2AC-3h 0&1&0&350
S2AC-3h
X | Y
0.0301 | 186.0951
0.0704 | 204.7832
0.0867 | 210.8056
0.1057 | 215.5679
0.1272 | 221.281
0.1436 | 223.8288
0.1652 | 226.699
0.1877 | 229.8862
0.2058 | 231.4886
0.2568 | 235.0278
0.2879 | 237.5942
0.3096 | 238.885
0.3355 | 239.8655
0.358 | 241.1574
0.403 | 243.7413
0.454 | 247.2805
0.5042 | 248.9233
0.5535 | 251.1968
0.6028 | 254.1021
0.6546 | 257.3265
0.704 | 259.6
0.7532 | 263.7687
0.8016 | 267.9364
0.8267 | 271.1268
0.8535 | 274.0037
0.8759 | 277.5067
0.9061 | 282.9149
0.9294 | 288.3144
0.9552 | 296.2441
0.9775 | 306.3806
0.9809 | 309.8596
0.9938 | 315.5618
0.9979 | 323.1483

## Figure 5_2 S2AC-6h 0&1&0&350
S2AC-6h
X | Y
0.0299 | 193.992
0.0574 | 206.662
0.0824 | 213.3272
0.1039 | 217.7768
0.1272 | 220.9651
0.1436 | 222.8811
0.1661 | 225.7525
0.1851 | 227.9877
0.2093 | 229.5977
0.2525 | 233.127
0.288 | 236.0148
0.307 | 236.3547
0.3347 | 238.9167
0.3546 | 240.2054
0.403 | 243.4254
0.4575 | 245.7055
0.5042 | 248.6074
0.5543 | 251.5138
0.6019 | 254.4168
0.6555 | 257.9593
0.7048 | 262.1281
0.7532 | 266.6116
0.8024 | 271.4121
0.8257 | 274.6004
0.8525 | 279.0566
0.9532 | 307.6135
0.9764 | 319.3304
0.9891 | 332.2978
0.995 | 338.9389