## Figure 1 PAC-0.2K2CO3-750-0.5
PAC-0.2K2CO3-750-0.5
X | Y
0.9932 | 107.9495
0.987 | 104.0755
0.9745 | 100.6824
0.9608 | 98.4983
0.9484 | 97.2826
0.9359 | 96.0669
0.9228 | 95.0928
0.8979 | 94.113
0.873 | 93.1332
0.848 | 92.3953
0.8181 | 91.1712
0.7988 | 90.678
0.7483 | 89.6858
0.6978 | 88.4517
0.6492 | 87.9443
0.598 | 86.9518
0.5475 | 86.2016
0.4983 | 85.6939
0.4478 | 84.9436
0.3986 | 84.194
0.3487 | 83.444
0.2994 | 82.6944
0.2496 | 81.7025
0.1997 | 80.9526
0.1486 | 79.7182
0.0981 | 78.0002
0.0738 | 76.7788
0.0613 | 76.0469
0.0227 | 72.1573

## Figure 1 PAC-0.2KOH-750-0.5 0&
PAC-0.2KOH-750-0.5
X | Y
0.9927 | 76.2557
0.9765 | 71.1672
0.9616 | 69.4664
0.9485 | 68.2504
0.9366 | 68.0027
0.9236 | 67.7545
0.8992 | 66.2911
0.8749 | 65.7955
0.85 | 65.5415
0.8195 | 65.0428
0.7989 | 64.307
0.7484 | 63.3149
0.6998 | 63.2913
0.6493 | 63.025
0.5994 | 62.517
0.5489 | 62.2506
0.5003 | 61.9851
0.4491 | 61.4765
0.3993 | 61.2105
0.3488 | 60.7022
0.3001 | 60.1948
0.2503 | 59.9287
0.2004 | 59.4207
0.1493 | 58.6701
0.1 | 57.6786
0.0739 | 56.6982
0.062 | 55.7247
0.0227 | 53.2863
0.0004 | 31.5013
-0.0008 | 23.7588

## Figure 1 PAC-0.5KOH-750-0.5 0&
PAC-0.5KOH-750-0.5
X | Y
0.9927 | 234.2395
0.9865 | 228.9139
0.9784 | 224.5552
0.9609 | 221.1597
0.9485 | 218.9762
0.9366 | 218.0027
0.9236 | 217.0287
0.898 | 215.8066
0.8743 | 214.5855
0.8488 | 213.8473
0.8195 | 213.3493
0.797 | 212.8545
0.7484 | 212.1052
0.6991 | 211.1136
0.648 | 210.605
0.5988 | 209.8554
0.5477 | 209.8306
0.4978 | 208.5968
0.4485 | 208.8149
0.3968 | 208.306
0.3482 | 206.8309
0.2977 | 206.3226
0.2465 | 205.572
0.1979 | 204.8227
0.1481 | 201.8954
0.0988 | 200.178
0.0733 | 198.9559
0.0608 | 197.4983
0.0216 | 190.2212
0.0004 | 169.6465
-0.0008 | 162.6298
-0.0008 | 157.3072
-0.002 | 151.0163
-0.0019 | 143.5163
-0.0013 | 136.0166
-0.0019 | 128.2744
-0.0019 | 120.5325
-0.0018 | 112.3067
-0.0012 | 104.3232
-0.0011 | 96.5812
-0.0017 | 88.839
-0.0017 | 80.8552
-0.0017 | 72.6294
-0.0022 | 64.6452
-0.0016 | 56.4197
-0.0015 | 48.1939
-0.0009 | 40.6943
-0.0015 | 32.4682
-0.0021 | 24.484
-0.0014 | 16.2585
-0.002 | 8.2744

## Figure 1 PAC-1.5K2CO3-750-0.5
PAC-1.5K2CO3-750-0.5
X | Y
0.9938 | 277.5465
0.9875 | 272.9467
0.9739 | 266.8917
0.9608 | 264.708
0.9483 | 261.5568
0.9358 | 260.3411
0.9234 | 259.1254
0.8991 | 257.662
0.8735 | 256.9238
0.8486 | 255.944
0.818 | 254.9615
0.7981 | 254.468
0.7482 | 253.718
0.699 | 252.7264
0.6485 | 251.9762
0.598 | 251.226
0.5475 | 250.9596
0.4982 | 249.968
0.4484 | 250.1858
0.3985 | 249.194
0.3474 | 247.4757
0.3106 | 247.9417
0.2981 | 246.726
0.2601 | 247.1915
0.2483 | 245.7342
0.199 | 244.5007
0.1491 | 241.5733
0.0993 | 238.404
0.075 | 236.6987
0.0606 | 234.9982
0.0251 | 227.2391
0.0003 | 196.5013
-0.0009 | 190.2104
-0.0015 | 184.6456
-0.0015 | 179.323
-0.0021 | 173.0324
-0.0027 | 166.7418
-0.0033 | 159.7254
-0.002 | 150.7744
-0.0019 | 142.5486
-0.0025 | 135.7741
-0.0019 | 128.0325
-0.0006 | 119.8073
-0.0006 | 112.3073
0.0001 | 104.0818
-0.0017 | 96.339
-0.0023 | 88.3548
-0.0017 | 80.3713
-0.001 | 72.3877
-0.001 | 64.4039
-0.0016 | 56.4197
-0.0009 | 48.6781
-0.0021 | 40.2098
-0.0021 | 32.4679

## Figure 1 PAC-750-0.5h 0&1&0&30
PAC-750-0.5h
X | Y
0.9935 | 48.4335
0.9785 | 43.8295
0.9617 | 42.1278
0.9486 | 41.1537
0.9361 | 40.4218
0.9231 | 39.4478
0.8981 | 38.468
0.8732 | 37.7301
0.8489 | 36.7506
0.8183 | 36.2519
0.799 | 36.0007
0.7479 | 35.492
0.698 | 34.7421
0.6481 | 33.7502
0.5989 | 33.2425
0.5484 | 32.4923
0.4979 | 31.984
0.448 | 31.476
0.3981 | 30.4841
0.3483 | 30.218
0.2984 | 29.71
0.2492 | 28.9604
0.1987 | 28.2102
0.1494 | 27.7025
0.0995 | 26.9525
0.0721 | 26.4554
0.0628 | 24.5154
0.0272 | 23.7724
0.0011 | 5.3726