## Figure 5 b 0&1&20&200
b
X | Y
0.9936 | 195.5411
0.9923 | 191.4342
0.9891 | 188.3833
0.9833 | 185.2151
0.9794 | 183.103
0.9743 | 181.6949
0.9685 | 180.1695
0.9582 | 178.4094
0.9472 | 177.1186
0.9382 | 176.4146
0.9285 | 175.5932
0.9182 | 175.0065
0.9085 | 174.4198
0.8976 | 174.0678
0.886 | 173.5984
0.8737 | 173.1291
0.8615 | 172.8944
0.8486 | 172.5424
0.8363 | 172.073
0.8241 | 171.9557
0.8112 | 171.6037
0.7983 | 171.369
0.786 | 171.2516
0.7738 | 170.8996
0.7609 | 170.5476
0.7487 | 170.4302
0.7364 | 170.1956
0.7235 | 169.9609
0.7106 | 169.7262
0.6984 | 169.4915
0.6861 | 169.2568
0.6732 | 169.0222
0.661 | 168.9048
0.6487 | 168.5528
0.6365 | 168.3181
0.6242 | 168.0834
0.6113 | 167.8488
0.5997 | 167.4967
0.5746 | 167.0274
0.5494 | 166.4407
0.5237 | 165.854
0.4992 | 165.2673
0.4734 | 164.6806
0.4502 | 164.0939
0.4244 | 163.2725
0.3986 | 162.5684
0.3747 | 161.8644
0.3528 | 160.8083
0.3277 | 160.1043
0.3025 | 159.0482
0.2774 | 158.2269
0.2548 | 157.2881
0.2316 | 156.1147
0.2078 | 154.9413
0.1826 | 153.2986
0.1568 | 151.7731
0.1278 | 149.661
0.1046 | 147.7836
0.0756 | 144.6154
0.0492 | 141.2125
0.0395 | 139.3351
0.0286 | 136.9883
0.0196 | 134.4068
0.0112 | 131.1213
0.008 | 128.8918
0.0035 | 120.2086
0.0022 | 114.9283
-0.0003 | 107.4185

## Figure 5 c 0&1&10&40
c
X | Y
0.0014 | 12.7734
0.0021 | 14.1016
0.0047 | 15.1172
0.0093 | 17.0313
0.0216 | 17.8906
0.03 | 18.2813
0.0396 | 18.7109
0.0486 | 18.9844
0.0757 | 19.4922
0.1014 | 19.7656
0.1266 | 20.0391
0.1517 | 20.1953
0.1761 | 20.3906
0.2012 | 20.5078
0.227 | 20.5859
0.2508 | 20.625
0.2752 | 20.7813
0.301 | 20.8984
0.3254 | 20.9375
0.3492 | 20.9766
0.375 | 21.0938
0.3988 | 21.1328
0.4252 | 21.2109
0.449 | 21.3281
0.4741 | 21.2891
0.4998 | 21.4063
0.5256 | 21.5234
0.5507 | 21.5625
0.5745 | 21.6016
0.6002 | 21.6797
0.6118 | 21.6797
0.6247 | 21.7578
0.6382 | 21.7969
0.6504 | 21.875
0.6627 | 21.9141
0.6755 | 22.0313
0.6878 | 22.0313
0.6994 | 22.1094
0.7135 | 22.1875
0.7264 | 22.2656
0.7386 | 22.3438
0.7509 | 22.3828
0.7624 | 22.5
0.776 | 22.5391
0.7869 | 22.6172
0.7998 | 22.7734
0.8126 | 22.8125
0.8242 | 23.0078
0.8384 | 23.1641
0.85 | 23.3594
0.8629 | 23.5547
0.8758 | 23.8672
0.8873 | 24.1016
0.9009 | 24.6094
0.9118 | 25.0781
0.9202 | 25.4297
0.9299 | 25.8594
0.9409 | 26.3672
0.9499 | 26.9922
0.9538 | 27.3438
0.9596 | 27.7734
0.9641 | 28.3203
0.9699 | 28.8672
0.9745 | 29.6875
0.9797 | 30.7031
0.9849 | 31.9922
0.9894 | 33.9844
0.9915 | 36.0156
0.9942 | 38.7891

## Figure 5_1 f5_1 0&1&220&400
f5_1
X | Y
0 | 241.3477
0.0019 | 257.7224
0.0044 | 274.3396
0.0076 | 300.903
0.0101 | 304.9057
0.0101 | 304.9057
0.0183 | 315.3369
0.0297 | 324.9191
0.0386 | 331.469
0.048 | 336.9272
0.0727 | 347.1159
0.1024 | 356.5768
0.1302 | 362.2776
0.1593 | 367.1294
0.1884 | 370.6469
0.2149 | 373.1941
0.237 | 374.6496
0.2579 | 375.9838
0.2788 | 377.0755
0.3034 | 378.2884
0.3274 | 378.8949
0.3508 | 379.7439
0.3742 | 380.3504
0.3982 | 381.1995
0.4229 | 381.5633
0.4494 | 382.0485
0.4735 | 382.4124
0.4987 | 382.8976
0.5234 | 383.2615
0.5487 | 383.504
0.5487 | 383.504
0.5487 | 383.6253
0.5733 | 383.9892
0.598 | 384.3531
0.6113 | 384.717
0.6239 | 384.717
0.6365 | 384.717
0.6485 | 384.717
0.6606 | 384.9596
0.6732 | 385.2022
0.6865 | 385.2022
0.6979 | 385.4447
0.7111 | 385.6873
0.7244 | 385.8086
0.737 | 385.8086
0.7491 | 385.9299
0.7617 | 386.0512
0.7737 | 386.1725
0.7851 | 386.4151
0.799 | 386.4151
0.8104 | 386.6577
0.8236 | 386.6577
0.8369 | 386.9003
0.8483 | 386.9003
0.8603 | 387.0216
0.8736 | 387.2642
0.8862 | 387.5067
0.8963 | 387.7493
0.9071 | 387.8706
0.9166 | 388.1132
0.9273 | 388.2345
0.9368 | 388.7197
0.9482 | 388.9623
0.9595 | 389.3261
0.9684 | 389.8113
0.976 | 390.0539
0.9912 | 391.2668