## Figure 3 C-500 0&1&0&800
C-500
X | Y
0.996 | 519.6051
0.9528 | 381.9464
0.9013 | 354.3018
0.8517 | 341.89
0.8003 | 333.4274
0.7508 | 325.5289
0.7007 | 314.2454
0.6512 | 309.732
0.6012 | 304.0903
0.5517 | 300.7052
0.5016 | 296.1918
0.4497 | 291.6784
0.4002 | 287.165
0.3502 | 282.0874
0.2997 | 276.4457
0.2497 | 269.6756
0.2001 | 263.4697
0.1501 | 257.2638
0.102 | 248.237
0.0921 | 245.9803
0.0718 | 242.031
0.0496 | 234.6968
0.0288 | 225.67
0.0099 | 208.7447
0.0061 | 199.7179
-0.0006 | 142.1721

## Figure 3 C-600 0&1&0&800
C-600
X | Y
0.9952 | 749.2243
0.9517 | 515.6559
0.8997 | 468.8293
0.8511 | 449.6474
0.7987 | 439.4922
0.7477 | 435.543
0.7001 | 431.0296
0.6505 | 428.2087
0.6005 | 425.952
0.5501 | 423.6953
0.4996 | 422.567
0.451 | 420.8745
0.4 | 419.1819
0.3491 | 416.9252
0.2996 | 414.6685
0.2496 | 411.2835
0.1995 | 405.0776
0.1505 | 398.8717
0.1014 | 390.409
0.0919 | 385.8956
0.0702 | 377.9972
0.0504 | 367.2779
0.0291 | 351.481
0.0111 | 323.8364
0.0073 | 315.9379
0.0045 | 306.347
0.0031 | 293.9351
0.0006 | 244.8519
0 | 210.4372
-0.0005 | 187.3061
-0.0007 | 119.6051
-0.0007 | 107.1932

## Figure 3 C-700 0&1&0&800
C-700
X | Y
0.9951 | 721.5797
0.9518 | 550.0705
0.9036 | 530.3244
0.8517 | 508.8858
0.8017 | 502.6798
0.7502 | 497.0381
0.7016 | 490.268
0.6516 | 484.0621
0.6021 | 475.5994
0.5511 | 469.9577
0.4997 | 464.8801
0.452 | 458.6742
0.4011 | 449.0832
0.351 | 441.7489
0.3015 | 434.4147
0.251 | 426.5162
0.2005 | 415.7969
0.1528 | 402.2567
0.1014 | 379.1255
0.0929 | 375.1763
0.0711 | 361.0719
0.0527 | 344.7109
0.03 | 322.708
0.0115 | 288.8575
0.0077 | 284.3441
0.0054 | 273.6248
0.0044 | 258.9563
0.0015 | 231.8759
0.0005 | 215.5148
0.0005 | 195.7687
-0.0001 | 171.5092
-0.0001 | 150.0705
-0.0002 | 134.2736
-0.0002 | 97.6023
-0.0003 | 79.5487