## Figure 3 1000stC 0&1&0&1000
1000stC
X | Y
0.0004 | 57.5445
0.0004 | 117.8953
0.0004 | 175.4391
0.0074 | 225.9752
0.0279 | 260.39
0.0558 | 283.5871
0.0861 | 303.2787
0.1183 | 323.6748
0.1523 | 339.1611
0.1863 | 355.3492
0.2208 | 370.8362
0.2572 | 384.2206
0.2935 | 396.9032
0.3317 | 408.8867
0.37 | 418.7649
0.4073 | 429.3435
0.4464 | 437.8195
0.4846 | 444.8907
0.5238 | 453.3667
0.5639 | 461.1423
0.6026 | 469.6177
0.6417 | 478.0937
0.6795 | 486.5677
0.7177 | 495.7442
0.7545 | 505.6204
0.789 | 517.5986
0.8249 | 533.0876
0.8548 | 548.5681
0.8823 | 571.0628
0.9065 | 595.6582
0.9274 | 625.8631
0.9442 | 661.6761
0.9591 | 697.4865
0.9726 | 738.2072
0.9824 | 781.0279
0.9992 | 816.8409

## Figure 3 800stC 0&1&0&1000
800stC
X | Y
0.0004 | 49.8252
0.0084 | 69.4854
0.0373 | 78.6488
0.0722 | 85.7154
0.1118 | 89.2798
0.1515 | 92.8442
0.193 | 95.7094
0.234 | 99.2758
0.2778 | 100.039
0.3198 | 103.6067
0.3631 | 104.3693
0.4041 | 107.2339
0.4456 | 107.9939
0.4909 | 109.4609
0.5319 | 111.6237
0.5762 | 113.0894
0.6163 | 115.2509
0.6592 | 116.7146
0.6983 | 119.5766
0.7393 | 121.7394
0.7771 | 126.0029
0.813 | 128.1586
0.8494 | 134.5254
0.8839 | 139.4861
0.9142 | 146.5462
0.9417 | 155.7076
0.9598 | 169.0664
0.9733 | 183.1205
0.9841 | 203.4864
0.9976 | 218.2422
0.999 | 242.1038
0.9994 | 264.5606

## Figure 3 850stC 0&1&0&1000
850stC
X | Y
0.0018 | 85.6166
0.0163 | 107.3913
0.0512 | 121.4754
0.0908 | 133.4608
0.1295 | 141.9362
0.137 | 142.6484
0.1454 | 146.8707
0.1626 | 148.2984
0.1845 | 149.0309
0.2074 | 155.3788
0.2358 | 157.524
0.2675 | 162.4807
0.2876 | 163.2106
0.3044 | 166.7429
0.3412 | 167.4964
0.3482 | 172.4185
0.3943 | 175.2903
0.4512 | 180.9841
0.5048 | 184.5682
0.5612 | 189.5596
0.6144 | 193.8447
0.6684 | 199.5347
0.7197 | 205.9224
0.7673 | 211.6032
0.8134 | 220.7908
0.8544 | 229.9711
0.8875 | 242.6492
0.9178 | 257.4285
0.9411 | 274.3033
0.9584 | 293.9767
0.9747 | 313.6487
0.9975 | 331.2246
0.9989 | 357.1914
0.9994 | 385.964

## Figure 3 CNF-1 0&1&0&1000
CNF-1
X | Y
0.0033 | 25.9695
0.0489 | 36.5599
0.1044 | 41.55
0.117 | 42.2695
0.1356 | 44.4009
0.1557 | 45.8325
0.1641 | 44.4408
0.1809 | 45.8679
0.2093 | 47.3113
0.2252 | 46.6318
0.2429 | 48.7619
0.2834 | 50.2224
0.3272 | 53.0909
0.3478 | 51.0144
0.3809 | 53.1661
0.4093 | 53.206
0.441 | 56.0575
0.4699 | 55.3964
0.5109 | 60.3662
0.531 | 58.2891
0.5953 | 61.8882
0.6447 | 64.0628
0.6508 | 61.966
0.7002 | 66.2459
0.7123 | 64.8594
0.7566 | 67.7286
0.772 | 66.3467
0.7911 | 67.777
0.8223 | 69.9261
0.8307 | 69.9379
0.8568 | 73.4833
0.8876 | 74.93
0.923 | 79.892
0.938 | 78.5094
0.9739 | 89.7879
0.9972 | 108.0662
0.9985 | 135.4365
0.9999 | 162.1052