## Figure 6 A-p1000 0&1&0&185
A-p1000
X | Y
0.9898 | 67.3544
0.9863 | 57.2512
0.9803 | 46.25
0.9682 | 37.0449
0.9476 | 28.2888
0.9233 | 23.7985
0.8978 | 21.1044
0.8747 | 19.3083
0.8492 | 17.9612
0.8201 | 16.8386
0.7994 | 16.3896
0.7496 | 15.267
0.6998 | 14.3689
0.65 | 13.9199
0.5989 | 13.4709
0.5491 | 12.7973
0.4993 | 12.3483
0.4495 | 12.1238
0.3985 | 11.6748
0.3499 | 11.4502
0.3 | 11.0012
0.249 | 10.7767
0.198 | 10.5522
0.1798 | 10.3277
0.1603 | 10.1032
0.1397 | 10.1032
0.1178 | 10.1032
0.0996 | 9.8786
0.0801 | 9.4296
0.0656 | 9.4296
0.0303 | 8.7561
0.0097 | 7.858

## Figure 6 A-p1100 0&1&0&185
A-p1100
X | Y
0.9937 | 32.7791
0.9889 | 26.9417
0.9792 | 22.4515
0.9719 | 19.9818
0.9489 | 16.3896
0.9246 | 14.3689
0.8991 | 13.6954
0.8748 | 12.7973
0.8493 | 12.3483
0.8189 | 11.8993
0.7994 | 11.4502
0.7484 | 11.2257
0.6986 | 10.7767
0.6488 | 10.7767
0.599 | 10.3277
0.5491 | 10.3277
0.4993 | 10.3277
0.4495 | 10.1032
0.3997 | 9.8786
0.3499 | 9.6541
0.3001 | 9.6541
0.2502 | 9.4296
0.2004 | 9.2051
0.1786 | 9.2051
0.1579 | 8.9806
0.1397 | 8.9806
0.1202 | 8.9806
0.0996 | 8.9806
0.0814 | 8.7561
0.0668 | 8.7561
0.0315 | 8.7561
0.0085 | 7.6335

## Figure 6 A-p600 0&1&0&185
A-p600
X | Y
0.0078 | 99.909
0.0273 | 103.9502
0.0576 | 106.8689
0.0819 | 108.216
0.0989 | 108.8896
0.1208 | 109.7876
0.1402 | 110.4612
0.1609 | 110.9102
0.1803 | 111.3592
0.1998 | 111.8083
0.2471 | 112.4818
0.3006 | 113.3799
0.3504 | 114.0534
0.399 | 114.7269
0.4488 | 115.176
0.4986 | 115.8495
0.5484 | 116.5231
0.5983 | 116.9721
0.6481 | 117.6456
0.6991 | 118.3192
0.7489 | 118.9927
0.7975 | 120.1153
0.8194 | 120.5643
0.8485 | 121.6869
0.874 | 122.8095
0.8983 | 124.1566
0.9226 | 126.4017
0.9469 | 129.9939
0.9687 | 136.9539
0.9784 | 143.2403
0.9868 | 152.8944
0.9953 | 160.0789

## Figure 6 A-p700 0&1&0&185
A-p700
X | Y
0.009 | 102.3786
0.0272 | 107.318
0.0576 | 110.6857
0.0807 | 112.0328
0.1001 | 112.7063
0.1208 | 113.6044
0.1402 | 113.8289
0.1596 | 114.7269
0.1803 | 115.176
0.1997 | 115.625
0.2471 | 116.5231
0.2994 | 117.4211
0.3492 | 118.0947
0.3978 | 118.7682
0.4488 | 119.4417
0.4986 | 120.1153
0.5484 | 120.7888
0.5982 | 121.4624
0.648 | 122.1359
0.6991 | 123.034
0.7489 | 124.1566
0.7975 | 125.2791
0.8181 | 126.1772
0.8473 | 127.5243
0.8716 | 128.8714
0.8971 | 130.6675
0.9226 | 133.3617
0.9456 | 138.5255
0.9855 | 168.835
0.9891 | 179.6117

## Figure 6 A-p800 0&1&0&185
A-p800
X | Y
0.0079 | 93.1735
0.0297 | 100.358
0.0589 | 102.8277
0.0807 | 104.1748
0.1002 | 105.0728
0.1208 | 105.9709
0.1402 | 106.6444
0.1597 | 107.0934
0.1791 | 107.5425
0.1998 | 107.9915
0.2472 | 108.665
0.2994 | 109.5631
0.3492 | 110.4612
0.399 | 111.1347
0.4476 | 111.5837
0.4987 | 112.0328
0.5473 | 112.9308
0.5983 | 113.6044
0.6481 | 114.2779
0.6979 | 115.176
0.7477 | 116.1863
0.7975 | 117.6456
0.8194 | 118.5437
0.8485 | 119.6663
0.8722 | 121.0133
0.8977 | 122.9217
0.9226 | 125.8404
0.9463 | 130.2184
0.9675 | 139.4235
0.9772 | 147.9551
0.9844 | 158.9563
0.988 | 169.0595

## Figure 6 A-p900 0&1&0&185
A-p900
X | Y
0.009 | 104.3993
0.0272 | 112.0328
0.0588 | 115.176
0.0806 | 116.7476
0.1001 | 117.8701
0.1207 | 118.9927
0.1414 | 119.8908
0.1608 | 120.3398
0.1803 | 121.0133
0.1997 | 121.6869
0.2483 | 122.8095
0.2993 | 123.7075
0.3516 | 124.3811
0.3977 | 124.8301
0.4475 | 125.5036
0.4998 | 126.1772
0.5484 | 126.6262
0.5982 | 127.0752
0.6492 | 127.5243
0.6978 | 128.1978
0.7476 | 128.8714
0.7987 | 129.7694
0.8193 | 130.2184
0.8485 | 131.1165
0.8728 | 131.79
0.8983 | 133.0249
0.9226 | 134.9333
0.9699 | 142.7913

## Figure 6 A-p900-KOH-1h 0&1&100
A-p900-KOH-1h
X | Y
0.0088 | 199.3958
0.0293 | 218.5266
0.0602 | 231.4844
0.0795 | 236.3293
0.1031 | 240.4484
0.1237 | 242.8722
0.1467 | 245.0542
0.1673 | 246.3884
0.1861 | 247.3592
0.2043 | 248.3299
0.2497 | 250.1514
0.3036 | 251.6107
0.3545 | 252.8275
0.4005 | 253.6805
0.4502 | 254.6551
0.4998 | 255.2664
0.5495 | 255.8777
0.601 | 256.6104
0.6506 | 257.2217
0.7003 | 257.833
0.7512 | 258.6867
0.8009 | 259.4191
0.8208 | 259.7847
0.8511 | 260.3937
0.876 | 261.2441
0.9002 | 262.0945
0.9256 | 263.4293
0.9498 | 265.4904
0.9728 | 269.7304
0.9819 | 273.3635

## Figure 6 ReferenceSilicaGel 0&
ReferenceSilicaGel
X | Y
0.009 | 134.2627
0.0283 | 157.7517
0.0591 | 176.3995
0.0797 | 184.9976
0.0997 | 192.0218
0.1202 | 198.3197
0.1614 | 209.5838
0.1832 | 214.9133
0.2449 | 229.0854
0.3055 | 240.4729
0.3714 | 251.6189
0.4495 | 261.1925
0.4992 | 266.0411
0.5495 | 269.5581
0.799 | 275.5205
0.8196 | 275.7652
0.8747 | 276.4982
0.9486 | 277.3546
0.9892 | 277.7227