## Figure 2 CA1 0&1&100&700
CA1
X | Y
0.9925 | 535.799
0.9549 | 500.0491
0.9414 | 491.6423
0.9023 | 471.6834
0.8481 | 448.5825
0.8015 | 432.8421
0.7008 | 400.3166
0.6045 | 375.1547
0.5038 | 352.1029
0.4526 | 341.6304
0.3985 | 330.1084
0.3504 | 318.5801
0.3023 | 307.0518
0.2526 | 294.4725
0.1985 | 281.8979
0.1489 | 265.108
0.1008 | 249.3692
0.0511 | 225.2109
0.0331 | 210.4931
0.0226 | 199.9778
0.018 | 194.7194
0.0135 | 186.3031
0.0105 | 173.6747

## Figure 2 CA2 0&1&100&700
CA2
X | Y
0.9925 | 650.5358
0.9594 | 598.9917
0.9368 | 587.4365
0.8992 | 570.634
0.8481 | 544.372
0.803 | 526.5247
0.7053 | 489.7855
0.5985 | 467.7926
0.5008 | 441.5797
0.4511 | 429.0004
0.4015 | 413.2632
0.3534 | 400.6822
0.3008 | 383.8955
0.2496 | 367.1072
0.2 | 349.2647
0.1534 | 331.4191
0.1038 | 305.1555
0.0526 | 274.683
0.0316 | 255.7578
0.0241 | 247.3447
0.0135 | 232.6189
0.0105 | 221.0431

## Figure 2 CA3 0&1&100&700
CA3
X | Y
0.9925 | 691.5884
0.9579 | 634.7827
0.9368 | 619.0154
0.8992 | 593.7918
0.8511 | 565.4214
0.8 | 546.5279
0.7053 | 517.1539
0.6 | 485.6858
0.4962 | 452.1108
0.2992 | 382.8445
0.2511 | 361.8425
0.1985 | 340.8453
0.1504 | 319.8433
0.1038 | 296.7345
0.0511 | 265.2109
0.0271 | 247.3415
0.0211 | 239.9794
0.006 | 213.6795

## Figure 2 CA4 0&1&100&900
CA4
X | Y
0.9917 | 833.2892
0.9613 | 763.9312
0.937 | 737.4586
0.8968 | 694.5731
0.8467 | 647.9815
0.7989 | 605.096
0.6995 | 539.9735
0.5994 | 491.2641
0.4977 | 450.4964
0.4537 | 433.5539
0.3983 | 412.9054
0.3505 | 396.4924
0.2997 | 376.9027
0.2489 | 358.9014
0.1988 | 340.3706
0.148 | 317.6042
0.1009 | 294.8379
0.0493 | 259.8941
0.0296 | 238.7161
0.0205 | 230.2449
0.0144 | 216.4792
0.0076 | 204.3018

## Figure 2 CA5 0&1&100&900
CA5
X | Y
0.9954 | 575.9762
0.9598 | 521.4428
0.9401 | 503.9709
0.9036 | 479.0867
0.852 | 448.908
0.8035 | 421.906
0.7011 | 373.726
0.5979 | 336.135
0.4985 | 304.368
0.4476 | 292.1906
0.3991 | 278.4249
0.3467 | 265.7181
0.3005 | 251.9523
0.2489 | 239.2455
0.2049 | 228.1271
0.195 | 226.0093
0.151 | 213.8319
0.1002 | 198.4778
0.0486 | 179.4176
0.0288 | 166.7108
0.0129 | 152.9451
0.0076 | 143.415

## Figure 2 CA6 0&1&100&900
CA6
X | Y
0.9924 | 722.1046
0.9621 | 656.4527
0.9401 | 635.2747
0.8983 | 603.5076
0.8498 | 563.2694
0.7997 | 529.3845
0.7018 | 473.7922
0.6017 | 427.2005
0.4962 | 386.9623
0.4507 | 371.6082
0.3945 | 353.6069
0.3467 | 336.6645
0.2974 | 320.2515
0.2473 | 303.3091
0.1995 | 287.4255
0.1457 | 268.8948
0.1009 | 249.8345
0.0508 | 224.9504
0.0303 | 209.0668
0.0197 | 203.2429
0.0114 | 189.4772
0.0038 | 178.3587
0.003 | 166.1813