## Figure 2 CAC 0&1&0&500
CAC
X | Y
0.0006 | 125.5365
0.0006 | 139.1273
0.0012 | 155.2217
0.0012 | 166.309
0.0047 | 192.0601
0.0047 | 211.731
0.0053 | 232.8326
0.0088 | 258.9413
0.0211 | 278.6123
0.0293 | 291.8455
0.0416 | 300.4292
0.0516 | 308.2976
0.0616 | 312.9471
0.0721 | 316.8813
0.0821 | 320.4578
0.0944 | 326.8956
0.1021 | 327.9685
0.2018 | 342.6323
0.3009 | 352.6466
0.4023 | 360.1574
0.5021 | 364.8069
0.6012 | 371.2446
0.705 | 379.4707
0.8082 | 390.9156
0.9015 | 405.5794
0.9988 | 464.9499

## Figure 2 CACuO025 0&1&0&500
CACuO025
X | Y
0.9994 | 298.9986
0.9226 | 283.9771
0.8252 | 277.897
0.7243 | 274.3205
0.627 | 270.7439
0.5273 | 265.7368
0.4282 | 263.2332
0.3736 | 262.1602
0.3249 | 259.299
0.3003 | 259.299
0.2235 | 254.6495
0.1748 | 252.1459
0.1361 | 248.2117
0.1279 | 247.1388
0.1179 | 247.1388
0.1056 | 244.6352
0.0915 | 243.2046
0.0768 | 241.0587
0.0592 | 236.0515
0.0387 | 228.5408
0.0223 | 217.4535
0.0106 | 207.4392
0.0065 | 194.206
0.0023 | 179.1845
0.0023 | 157.01
0.0012 | 138.412
0.0018 | 124.8212

## Figure 2 CACuO050 0&1&0&500
CACuO050
X | Y
1.0006 | 261.0873
0.9238 | 247.8541
0.8223 | 243.9199
0.7255 | 240.3433
0.6258 | 236.4092
0.5267 | 233.1903
0.427 | 231.7597
0.3941 | 231.7597
0.3238 | 228.1831
0.2768 | 225.6795
0.2199 | 221.7454
0.2035 | 220.6724
0.1713 | 216.7382
0.1308 | 216.7382
0.1208 | 214.2346
0.1062 | 214.5923
0.0968 | 213.5193
0.078 | 209.2275
0.0616 | 207.0815
0.0434 | 202.432
0.0211 | 193.133
0.0094 | 179.8999
0.0029 | 175.2504
0.0029 | 156.6524
0.0023 | 138.0544
0.0029 | 124.4635

## Figure 2 CAN23 0&1&0&500
CAN23
X | Y
0.9947 | 276.824
0.9021 | 269.3133
0.8047 | 265.3791
0.6786 | 258.226
0.5941 | 258.226
0.5032 | 256.0801
0.4581 | 254.6495
0.3977 | 255.0072
0.278 | 247.8541
0.2053 | 244.9928
0.1748 | 243.5622
0.1419 | 239.9857
0.0991 | 236.4092
0.0751 | 232.1173
0.0604 | 228.1831
0.0428 | 224.6066
0.0188 | 213.877
0.01 | 202.432
0.0012 | 164.5207

## Figure 2 CAN26 0&1&0&500
CAN26
X | Y
0.993 | 274.6781
0.9021 | 263.2332
0.7982 | 256.0801
0.7044 | 254.6495
0.6018 | 248.927
0.5021 | 248.2117
0.4023 | 245.3505
0.2991 | 241.774
0.2 | 236.7668
0.1021 | 228.5408
0.0809 | 226.3948
0.0616 | 223.176
0.0416 | 218.8841
0.0188 | 211.731
0.0047 | 195.6366
0.0018 | 180.9728
0 | 157.3677

## Figure 2 CAN83 0&1&0&500
CAN83
X | Y
0.9971 | 320.4578
0.9038 | 309.0129
0.8047 | 305.794
0.6985 | 301.8598
0.6012 | 299.3562
0.5003 | 293.6338
0.3977 | 292.2031
0.2991 | 286.123
0.2012 | 281.1159
0.0985 | 270.0286
0.0804 | 267.8827
0.0598 | 262.5179
0.0422 | 252.8612
0.0217 | 241.774
0.0094 | 226.7525
0 | 211.731
0 | 190.9871

## Figure 2 CAN86 0&1&0&500
CAN86
X | Y
0.9935 | 275.3934
0.9672 | 269.3133
0.8962 | 264.3062
0.8252 | 264.6638
0.7202 | 260.7296
0.5941 | 261.0873
0.505 | 254.6495
0.3994 | 252.8612
0.2997 | 247.1388
0.2012 | 242.1316
0.1742 | 242.1316
0.1337 | 238.1974
0.1032 | 234.6209
0.0815 | 232.1173
0.068 | 228.5408
0.0428 | 223.5336
0.024 | 216.3805
0.0018 | 197.4249
0.0023 | 141.2732