## Figure 4 MC900-120 0&1&0&1000
MC900-120
X | Y
0.9943 | 700.1661
0.9824 | 677.7409
0.953 | 665.2824
0.9282 | 661.9601
0.9003 | 657.8073
0.8755 | 654.485
0.8501 | 649.5017
0.8253 | 646.1794
0.8 | 642.8571
0.7762 | 639.5349
0.7504 | 636.2126
0.7256 | 631.2292
0.7008 | 627.907
0.6765 | 624.5847
0.6512 | 620.4319
0.6258 | 617.1096
0.6 | 613.7874
0.5767 | 608.804
0.5514 | 605.4817
0.5261 | 600.4983
0.5018 | 597.1761
0.4765 | 593.0233
0.4501 | 588.8704
0.4264 | 584.7176
0.4005 | 580.5648
0.3757 | 578.0731
0.3504 | 573.0897
0.3256 | 568.9369
0.3028 | 563.9535
0.2755 | 554.8173
0.2506 | 544.8505
0.2258 | 538.206
0.2 | 529.9003
0.1747 | 522.4252
0.153 | 514.1196
0.1271 | 502.4917
0.1013 | 490.8638
0.0915 | 485.0498
0.0827 | 478.4053
0.0708 | 470.9302
0.0605 | 460.9635
0.0522 | 453.4884
0.0419 | 441.8605
0.03 | 428.5714
0.0258 | 419.4352
0.0191 | 407.8073

## Figure 4 MC900-150 0&1&0&1000
MC900-150
X | Y
0.9943 | 810.6312
0.9809 | 791.5282
0.9494 | 777.4086
0.9251 | 769.103
0.9003 | 760.7973
0.8755 | 754.1528
0.8501 | 747.5083
0.8258 | 741.6944
0.8 | 735.0498
0.7752 | 730.897
0.7519 | 725.0831
0.7261 | 719.2691
0.7013 | 714.2857
0.6749 | 709.3023
0.6527 | 703.4884
0.6264 | 698.505
0.6016 | 690.1993
0.5767 | 682.7243
0.5519 | 676.9103
0.5266 | 674.4186
0.5013 | 669.4352
0.4765 | 664.4518
0.4512 | 659.4684
0.4264 | 652.8239
0.4021 | 647.8405
0.3767 | 643.6877
0.3525 | 637.8738
0.3271 | 633.7209
0.3018 | 629.5681
0.276 | 624.5847
0.2512 | 619.6013
0.2258 | 612.1262
0.2 | 606.3123
0.1747 | 598.8372
0.1504 | 588.8704
0.1282 | 579.7342
0.1008 | 563.9535
0.091 | 557.309
0.0822 | 549.8339
0.0744 | 544.0199
0.0599 | 531.5615
0.0527 | 520.7641

## Figure 4 MC900-180 0&1&0&1000
MC900-180
X | Y
0.9938 | 877.907
0.9814 | 842.1927
0.9509 | 818.9369
0.9251 | 813.9535
0.8997 | 807.309
0.8755 | 801.495
0.8512 | 793.1894
0.8264 | 787.3754
0.801 | 781.5615
0.7757 | 774.0864
0.7514 | 766.6113
0.7271 | 762.4585
0.7018 | 756.6445
0.677 | 752.4917
0.6522 | 747.5083
0.6274 | 742.5249
0.6016 | 737.5415
0.5757 | 733.3887
0.5525 | 729.2359
0.5266 | 724.2525
0.5018 | 719.2691
0.4765 | 715.1163
0.4512 | 710.9635
0.4269 | 706.8106
0.401 | 702.6578
0.3757 | 697.6744
0.3509 | 692.691
0.3261 | 686.8771
0.3003 | 681.8937
0.2755 | 676.0797
0.2501 | 668.6047
0.2253 | 661.1296
0.2036 | 653.6545
0.1767 | 643.6877
0.1519 | 630.3987
0.1266 | 614.6179
0.1003 | 598.0066
0.0884 | 587.2093
0.0817 | 580.5648
0.0739 | 574.7508
0.0615 | 560.6312
0.0506 | 543.1894
0.0398 | 529.0698
0.0295 | 510.7973
0.0196 | 490.0332
0.0103 | 457.6412

## Figure 4 MC900-210 0&1&0&1000
MC900-210
X | Y
0.9953 | 884.5515
0.9793 | 852.1595
0.9488 | 838.0399
0.9245 | 832.2259
0.8987 | 827.2425
0.8749 | 823.9203
0.8491 | 817.2757
0.8258 | 814.7841
0.8005 | 806.4784
0.7752 | 803.9867
0.7504 | 802.3256
0.7256 | 799.0033
0.7008 | 795.6811
0.6755 | 794.8505
0.6506 | 791.5282
0.6264 | 788.206
0.601 | 785.7143
0.5767 | 782.392
0.553 | 779.9003
0.5256 | 778.2392
0.5018 | 774.0864
0.4755 | 770.7641
0.4506 | 768.2724
0.4258 | 765.7807
0.3995 | 763.289
0.3752 | 758.3056
0.3499 | 754.1528
0.3251 | 745.8472
0.3028 | 740.0332
0.2775 | 730.897
0.2527 | 718.4385
0.2264 | 705.1495
0.2005 | 690.1993
0.1752 | 671.9269
0.1519 | 652.8239
0.1282 | 628.7375
0.1013 | 598.0066
0.091 | 585.5482
0.0264 | 473.4219
0.0305 | 490.0332
0.0481 | 526.5781
0.0625 | 546.5116
0.0749 | 564.7841

## Figure 4 MC900-60 0&1&0&1000
MC900-60
X | Y
0.9959 | 497.5083
0.9819 | 470.9302
0.9509 | 461.794
0.9251 | 457.6412
0.8997 | 453.4884
0.876 | 450.1661
0.8512 | 446.0133
0.8258 | 443.5216
0.8 | 440.1993
0.7767 | 436.8771
0.7514 | 433.5548
0.7261 | 431.0631
0.7023 | 427.7409
0.6775 | 425.2492
0.6512 | 421.9269
0.6264 | 419.4352
0.6026 | 416.9435
0.5757 | 414.4518
0.5514 | 412.7907
0.5266 | 409.4684
0.5028 | 406.9767
0.477 | 404.485
0.4517 | 401.9934
0.4269 | 398.6711
0.4016 | 396.1794
0.3767 | 393.6877
0.3519 | 392.0266
0.3276 | 387.8738
0.3018 | 384.5515
0.2765 | 382.0598
0.2522 | 378.7375
0.2258 | 375.4153
0.2016 | 370.4319
0.1762 | 366.2791
0.1504 | 360.4651
0.1256 | 352.99
0.1018 | 348.0066
0.0915 | 344.6844
0.0817 | 341.3621
0.0708 | 336.3787
0.061 | 332.2259
0.0506 | 326.412
0.0398 | 320.598
0.0305 | 313.9535
0.0258 | 308.1395
0.0202 | 303.1561
0.0114 | 285.7143

## Figure 4 MC900-90 0&1&0&1000
MC900-90
X | Y
0.9953 | 589.701
0.9819 | 575.5814
0.9499 | 569.7674
0.9251 | 563.1229
0.9023 | 557.309
0.8765 | 553.1561
0.8512 | 548.1728
0.8264 | 544.0199
0.8016 | 539.0365
0.7752 | 534.8837
0.7514 | 532.392
0.7276 | 528.2392
0.7023 | 524.9169
0.6765 | 520.7641
0.6532 | 517.4419
0.6264 | 513.289
0.6021 | 510.7973
0.5762 | 507.4751
0.5514 | 504.1528
0.5271 | 501.6611
0.5008 | 498.3389
0.477 | 495.8472
0.4517 | 492.5249
0.4274 | 489.2027
0.4016 | 485.0498
0.3762 | 482.5581
0.3519 | 479.2359
0.3271 | 475.9136
0.3018 | 471.7608
0.277 | 468.4385
0.2522 | 465.1163
0.2274 | 460.1329
0.201 | 455.1495
0.1762 | 448.505
0.1504 | 442.691
0.1251 | 435.2159
0.1018 | 426.9103
0.0915 | 421.0963
0.0817 | 416.9435
0.0713 | 411.9601
0.0605 | 405.3156
0.0501 | 396.1794
0.0398 | 387.8738
0.0305 | 378.7375
0.0253 | 371.2625
0.0207 | 363.7874
0.0124 | 345.515

## Figure 4 MCS900-15 0&1&0&1000
MCS900-15
X | Y
0.9948 | 463.0444
0.9825 | 444.4148
0.9501 | 432.3041
0.9256 | 425.9134
0.9 | 423.1157
0.8755 | 418.1608
0.8504 | 415.3614
0.8253 | 411.1261
0.8003 | 407.6088
0.7795 | 404.0791
0.7532 | 402.001
0.7281 | 400.6373
0.7024 | 399.2753
0.6785 | 398.6259
0.6522 | 397.2657
0.6278 | 395.9002
0.6027 | 395.9722
0.5764 | 394.612
0.5513 | 392.5303
0.5275 | 391.881
0.5012 | 390.5207
0.4785 | 389.15
0.4528 | 387.788
0.4265 | 387.1456
0.4015 | 385.064
0.3782 | 384.4129
0.3531 | 383.0491
0.3268 | 380.971
0.3018 | 379.6073
0.2773 | 378.2418
0.2522 | 376.1602
0.2265 | 374.0803
0.2021 | 372.7148
0.1764 | 369.1992
0.1513 | 365.6819
0.1256 | 362.1662
0.1024 | 357.9257
0.092 | 355.802
0.081 | 352.9621
0.0693 | 349.4061
0.0602 | 344.4073
0.0504 | 340.1282
0.0418 | 335.8455
0.0296 | 325.8304
0.024 | 319.3854
0.0192 | 312.9385
0.0112 | 296.4503

## Figure 4 MCS900-30 0&1&0&1000
MCS900-30
X | Y
0.9948 | 550.625
0.982 | 540.6117
0.9508 | 532.0868
0.9263 | 527.1319
0.9019 | 524.3307
0.8762 | 520.815
0.8517 | 518.7317
0.8285 | 515.209
0.8015 | 512.4148
0.7777 | 510.3297
0.752 | 508.2498
0.7281 | 506.1647
0.7037 | 504.0813
0.6774 | 502.7211
0.6529 | 500.6377
0.6278 | 499.274
0.6028 | 496.4745
0.5777 | 495.8286
0.5526 | 493.747
0.5269 | 491.6672
0.5031 | 489.582
0.478 | 488.2183
0.4517 | 486.1402
0.4272 | 484.7747
0.4034 | 481.9717
0.3771 | 479.8936
0.3532 | 478.5264
0.3269 | 475.7304
0.3024 | 473.647
0.2774 | 470.8475
0.2529 | 468.7641
0.2272 | 464.5307
0.2021 | 461.0133
0.1758 | 456.7816
0.1507 | 451.8285
0.1238 | 445.4449
0.1024 | 437.6097
0.0914 | 433.3341
0.0828 | 429.7693
0.0773 | 426.9136
0.07 | 423.3453
0.0596 | 416.1965
0.0498 | 409.0458
0.0412 | 401.8917
0.0296 | 389.7212
0.0241 | 381.1225
0.0198 | 373.2382
0.0094 | 352.4497

## Figure 4 MCS900-45 0&1&0&1000
MCS900-45
X | Y
0.9956 | 751.6279
0.9809 | 720.0837
0.9515 | 707.2462
0.9252 | 699.4251
0.9001 | 691.6005
0.8744 | 686.6492
0.8506 | 680.2568
0.8249 | 676.0233
0.8004 | 670.3506
0.7753 | 666.1153
0.7509 | 661.8784
0.7264 | 657.6414
0.7007 | 653.4079
0.6769 | 649.887
0.6512 | 644.2178
0.6261 | 640.7004
0.601 | 636.4652
0.5759 | 632.2299
0.5496 | 628.7161
0.527 | 623.756
0.5019 | 617.3671
0.4768 | 613.1319
0.4517 | 603.8715
0.4273 | 600.3524
0.4022 | 596.835
0.3771 | 593.3177
0.352 | 589.0824
0.3257 | 585.5686
0.3013 | 582.0495
0.2762 | 578.5321
0.2511 | 573.579
0.2248 | 569.3473
0.1997 | 562.9584
0.174 | 556.5713
0.152 | 549.4558
0.1257 | 539.4811
0.1 | 525.9152
0.0896 | 519.4842
0.0823 | 513.7623
0.0621 | 496.5913
0.0511 | 484.4191
0.04 | 471.5289
0.0296 | 455.0477
0.0247 | 447.883
0.0204 | 432.82

## Figure 4 MCS900-60 0&1&0&1000
MCS900-60
X | Y
0.995 | 858.5929
0.9809 | 819.1502
0.9497 | 803.4466
0.9246 | 796.3399
0.9002 | 789.2314
0.8763 | 781.4032
0.8506 | 775.0161
0.8255 | 767.9094
0.8023 | 761.5153
0.7778 | 755.8425
0.7515 | 750.1751
0.7265 | 744.5041
0.702 | 738.1135
0.6769 | 733.1604
0.6518 | 728.2073
0.6274 | 723.9703
0.6023 | 719.735
0.5772 | 715.4998
0.5521 | 711.2646
0.5276 | 706.3097
0.502 | 702.0762
0.4775 | 697.8392
0.4518 | 692.17
0.4273 | 687.2151
0.4016 | 682.9816
0.3772 | 679.4625
0.3509 | 674.5129
0.3258 | 669.5598
0.3007 | 664.6067
0.2762 | 661.0876
0.2499 | 656.138
0.2243 | 651.1866
0.2004 | 644.7943
0.1784 | 638.3966
0.1521 | 629.1398
0.1258 | 614.8578
0.0946 | 598.4363
0.0835 | 589.8534
0.075 | 582.6993
0.0615 | 564.0732
0.0505 | 549.7473
0.0401 | 534.7018
0.0309 | 517.4992
0.026 | 503.8737
0.0199 | 487.3801
0.0101 | 456.5397
0.0076 | 447.9322
0.0052 | 439.3247

## Figure 4 MCS900-75 0&1&0&1000
MCS900-75
X | Y
0.9969 | 874.3809
0.9816 | 851.4528
0.954 | 831.4314
0.9253 | 826.4888
0.9002 | 822.9714
0.8763 | 818.7327
0.8494 | 814.5027
0.8256 | 810.264
0.8011 | 806.027
0.776 | 802.5096
0.7497 | 798.9958
0.7265 | 794.0374
0.7032 | 790.5148
0.6775 | 786.9992
0.6519 | 781.3299
0.6268 | 778.5304
0.6017 | 774.2952
0.5778 | 768.6207
0.5534 | 765.1016
0.5271 | 760.152
0.502 | 755.1989
0.4775 | 749.5261
0.4518 | 744.5748
0.4268 | 740.3395
0.4017 | 735.3864
0.3772 | 730.4316
0.3509 | 726.1998
0.3258 | 719.811
0.3007 | 713.4221
0.2793 | 707.0227
0.2536 | 697.7641
0.2273 | 687.7894
0.2022 | 675.6576
0.1772 | 660.6542
0.1502 | 644.2204
0.1264 | 624.9063
0.1019 | 601.2867
0.0921 | 589.8288
0.0817 | 578.3727
0.0756 | 571.9294
0.0609 | 551.1532
0.0511 | 535.3881
0.0407 | 517.4711
0.0303 | 497.4005
0.0199 | 473.0227
0.0101 | 440.7464
0.0088 | 424.9567
0.0064 | 412.042
0.0064 | 397.6845
0.0039 | 389.0771
0.0015 | 372.573
0.0008 | 343.8598
0.0026 | 324.4719
0.0026 | 305.8072
0.0014 | 291.4533
-0.0004 | 264.1793
0.0008 | 226.1285
-0.0011 | 208.1869
-0.0011 | 186.6507
0.0001 | 167.9825
-0.0011 | 152.1928
-0.0005 | 135.6799
0.0001 | 103.3738
-0.0012 | 80.4054
0.0007 | 64.6069
-0.0006 | 52.4065

## Figure 4 MS-900-15 0&1&0&1000
MS-900-15
X | Y
0.9937 | 396.4384
0.9815 | 384.1183
0.9505 | 379.2912
0.9255 | 377.2065
0.9011 | 375.8061
0.8757 | 373.7207
0.8523 | 372.3217
0.8253 | 371.6013
0.8014 | 370.2016
0.777 | 368.1176
0.7511 | 366.7151
0.7257 | 365.3133
0.7007 | 363.2286
0.6773 | 361.8296
0.6509 | 360.4264
0.6275 | 359.7109
0.6015 | 356.9413
0.5756 | 356.2223
0.5512 | 354.8219
0.5258 | 353.4201
0.5019 | 351.3368
0.4759 | 349.9343
0.4515 | 347.8503
0.4261 | 347.132
0.4011 | 345.0474
0.3772 | 343.6477
0.3518 | 342.2458
0.3259 | 340.1598
0.3015 | 338.7594
0.2765 | 337.3582
0.2516 | 335.2736
0.2257 | 333.1875
0.2007 | 331.7864
0.1758 | 329.7018
0.1499 | 326.2487
0.1255 | 322.1141
0.1011 | 319.3467
0.0904 | 317.2815
0.0807 | 314.5342
0.07 | 311.7854
0.0599 | 309.0374
0.0487 | 304.921
0.0395 | 300.1238
0.0294 | 295.3252
0.0243 | 290.5335
0.0197 | 285.7426
0.0095 | 271.3746

## Figure 4 MS-900-30 0&1&0&1000
MS-900-30
X | Y
0.9936 | 596.7117
0.9809 | 558.4168
0.9499 | 547.438
0.9244 | 541.935
0.8995 | 536.4327
0.8751 | 532.2982
0.8502 | 527.4794
0.8253 | 523.3442
0.7998 | 519.2083
0.7759 | 516.4415
0.751 | 512.3063
0.7256 | 509.5374
0.7007 | 504.7186
0.6757 | 501.9504
0.6508 | 498.4987
0.6259 | 495.047
0.6005 | 490.9111
0.576 | 488.1436
0.5511 | 485.3755
0.5257 | 482.6066
0.5008 | 479.1549
0.4764 | 475.7039
0.4514 | 472.9357
0.426 | 470.1668
0.4006 | 466.7144
0.3757 | 462.5792
0.3507 | 459.811
0.3258 | 456.3593
0.3009 | 452.9076
0.276 | 448.7724
0.25 | 444.6357
0.2246 | 441.1833
0.2002 | 437.0488
0.1748 | 432.2294
0.1493 | 426.0428
0.1269 | 418.4935
0.098 | 408.8845
0.0903 | 402.0388
0.0812 | 398.6086
0.0756 | 396.5504
0.0695 | 393.1244
0.0583 | 389.0079
0.0491 | 381.4766
0.0405 | 375.9966
0.0298 | 364.3621
0.0242 | 358.2027
0.0181 | 351.3591
0.01 | 330.8421
0.007 | 316.4839
0.0034 | 302.8085
0.0009 | 288.451

## Figure 4 MS-900-45 0&1&0&1000
MS-900-45
X | Y
0.993 | 691.7212
0.9813 | 674.617
0.9498 | 663.6375
0.9254 | 656.7689
0.8995 | 650.5817
0.8751 | 645.7636
0.8501 | 640.2613
0.8257 | 635.4432
0.7993 | 631.3059
0.7759 | 627.1728
0.751 | 622.354
0.725 | 618.9009
0.7006 | 614.7664
0.6757 | 610.6312
0.6518 | 607.8644
0.6269 | 603.7291
0.6004 | 600.2754
0.576 | 596.8243
0.5506 | 594.0555
0.5262 | 589.2374
0.5007 | 587.1521
0.4758 | 582.3333
0.4509 | 578.8816
0.4254 | 575.4292
0.4005 | 571.294
0.3746 | 567.8409
0.3507 | 564.3906
0.3258 | 561.6224
0.3008 | 556.1201
0.2744 | 551.2993
0.25 | 547.1647
0.2245 | 543.0288
0.1996 | 537.5265
0.1737 | 531.3393
0.1493 | 523.7871
0.1264 | 514.1865
0.0994 | 503.8967
0.0903 | 499.0995
0.0816 | 494.9865
0.0766 | 489.5114
0.0689 | 484.7163
0.0588 | 477.8671
0.0486 | 468.9673
0.0405 | 459.3868
0.0283 | 444.3326
0.0232 | 436.1233
0.0181 | 425.1799
0.011 | 397.8291

## Figure 4 MS-900-60 0&1&0&1000
MS-900-60
X | Y
0.994 | 781.2646
0.9818 | 760.0585
0.9503 | 748.3955
0.9243 | 741.5248
0.9015 | 735.3417
0.8755 | 728.471
0.8501 | 723.6515
0.8257 | 720.2005
0.8013 | 716.066
0.7763 | 711.2472
0.7514 | 706.4285
0.726 | 701.609
0.7001 | 696.7889
0.6767 | 691.9722
0.6507 | 687.8356
0.6258 | 683.0168
0.6009 | 678.1981
0.577 | 673.3807
0.5515 | 669.2448
0.5256 | 664.4246
0.5002 | 659.6052
0.4758 | 655.4706
0.4519 | 650.6533
0.4259 | 646.5167
0.401 | 641.6979
0.3756 | 636.8784
0.3512 | 632.7439
0.3262 | 629.9757
0.3008 | 627.2069
0.2759 | 623.0716
0.2499 | 618.935
0.2245 | 614.1156
0.1986 | 608.6119
0.1737 | 601.059
0.1518 | 594.1938
0.1264 | 583.9062
0.1009 | 569.5174
0.0897 | 564.0338
0.0811 | 556.5032
0.0496 | 529.1191
0.0399 | 517.4859
0.0298 | 499.0168
0.0247 | 488.7569
0.0206 | 480.549
0.0084 | 448.4066

## Figure 4 MS-900-75 0&1&0&1000
MS-900-75
X | Y
0.9935 | 809.972
0.9808 | 795.6005
0.9487 | 783.9368
0.9238 | 777.751
0.9004 | 772.2508
0.875 | 766.7478
0.8501 | 762.6126
0.8251 | 757.7938
0.8012 | 753.66
0.7748 | 750.8897
0.7509 | 746.7559
0.7265 | 743.9884
0.7005 | 740.5353
0.6761 | 737.0843
0.6512 | 732.949
0.6258 | 730.1802
0.6009 | 728.0955
0.5759 | 724.6438
0.5505 | 721.1914
0.5261 | 717.7404
0.5012 | 713.6052
0.4752 | 710.8356
0.4518 | 707.386
0.4254 | 703.9322
0.3999 | 700.4798
0.375 | 696.3446
0.3496 | 691.5251
0.3237 | 685.3379
0.2982 | 679.8349
0.2774 | 673.6547
0.252 | 665.4176
0.226 | 657.1798
0.2001 | 646.2079
0.1747 | 634.5532
0.1492 | 618.1138
0.1243 | 601.6751
0.1009 | 582.5044
0.0902 | 572.2369
0.0801 | 560.603
0.0735 | 553.7587
0.0684 | 549.6506
0.0603 | 535.9689
0.0496 | 520.9167
0.0404 | 505.1831
0.0303 | 488.7646
0.0242 | 475.7692
0.0186 | 461.4075
0.0094 | 429.9528
0.0074 | 419.6971
0.0049 | 406.7066
0.0029 | 392.3498
0.0008 | 367.7401
-0.0007 | 340.3969
-0.0007 | 284.3477