## Figure 1 1 0&1&0&600
1
X | Y
0.0242 | 110.2578
0.0428 | 119.5862
0.1042 | 138.2204
0.1619 | 149.3814
0.226 | 159.6018
0.2744 | 167.0333
0.3777 | 176.2825
0.4707 | 190.2143
0.6 | 210.6542
0.7907 | 259.0741
0.8781 | 299.1793
0.9442 | 444.912
0.9944 | 529.9118

## Figure 1 2 0&1&0&600
2
X | Y
0.0242 | 152.3138
0.04 | 198.0935
0.094 | 191.501
0.1219 | 206.4282
0.1665 | 213.8631
0.2214 | 236.2417
0.2912 | 252.9989
0.3591 | 271.627
0.4391 | 270.6177
0.506 | 296.7233
0.5935 | 317.2023
0.7023 | 348.8763
0.8167 | 398.3021
0.9153 | 434.6586
0.9535 | 427.1463

## Figure 1 3 0&1&0&800
3
X | Y
0.0298 | 297.8442
0.0419 | 312.9628
0.0586 | 320.512
0.0819 | 339.4025
0.106 | 346.9446
0.1302 | 348.813
0.1637 | 359.1832
0.2214 | 372.3675
0.3098 | 388.3596
0.4298 | 402.4305
0.5302 | 416.5199
0.6716 | 449.4831
0.7572 | 474.9341
0.8419 | 512.6791
0.8893 | 541.9487
0.9507 | 596.7369

## Figure 1 4 0&1&0&800
4
X | Y
0.0409 | 395.2332
0.0763 | 417.8948
0.1219 | 435.8186
0.1637 | 450.909
0.2233 | 462.2002
0.3414 | 465.871
0.4242 | 506.4547
0.5265 | 535.6723
0.6288 | 557.325
0.7665 | 601.6392
0.8465 | 653.573
0.8744 | 658.2748
0.9088 | 686.611
0.9488 | 710.2139

## Figure 1 5 0&1&0&800
5
X | Y
0.0242 | 162.6249
0.0288 | 193.8262
0.0381 | 211.7843
0.0809 | 224.9826
0.1014 | 235.3651
0.133 | 248.574
0.146 | 274.0936
0.1814 | 278.7883
0.2419 | 298.5893
0.2949 | 317.4516
0.3451 | 341.9904
0.4121 | 372.1871
0.4874 | 398.5934
0.5777 | 453.3544
0.6772 | 502.4329
0.7656 | 578.9451
0.8456 | 653.5739
0.8884 | 694.1954

## Figure 1 6 0&1&0&600
6
X | Y
0.0177 | 171.8144
0.0316 | 182.1299
0.0465 | 183.0549
0.1265 | 208.3319
0.1823 | 225.1809
0.2307 | 251.4266
0.2698 | 257.0237
0.3256 | 269.1779
0.4093 | 290.6955
0.5953 | 344.0419
0.707 | 422.8104
0.8837 | 527.8087

## Figure 1 7 0&1&0&800
7
X | Y
0.0428 | 128.5647
0.0707 | 143.6684
0.1172 | 157.8088
0.146 | 163.4553
0.1935 | 177.5948
0.2679 | 191.7088
0.3312 | 202.9965
0.4251 | 224.6571
0.5879 | 269.8932
0.6595 | 284.9555
0.746 | 324.59
0.9256 | 415.2004

## Figure 1 8 0&1&0&800
8
X | Y
0.0586 | 157.8642
0.0856 | 161.6212
0.1349 | 188.0521
0.1898 | 202.1846
0.2763 | 220.0697
0.3544 | 235.1258
0.5191 | 266.1758
0.64 | 291.5934
0.7972 | 328.3242
0.9005 | 375.5078
0.9674 | 446.3665
0.9786 | 464.3228
0.9981 | 485.1081