## Figure 1 A-2 0&1&0&40
A-2
X | Y
0.0067 | 15.7711
0.0168 | 17.3134
0.0373 | 18.8557
0.0521 | 19.5274
0.0773 | 20.3483
0.1013 | 20.9453
0.123 | 21.3682
0.1509 | 21.7662
0.1726 | 21.99
0.203 | 22.2637
0.253 | 22.6368
0.3012 | 22.8856
0.3486 | 23.1841
0.4025 | 23.2587
0.4976 | 23.5572
0.6019 | 23.7065
0.7022 | 23.8557
0.747 | 24.005
0.8017 | 24.0299
0.8956 | 24.2289
0.9034 | 24.2537
0.9894 | 24.4279

## Figure 1 A-3 0&1&0&40
A-3
X | Y
0.0064 | 18.9303
0.0122 | 20.2985
0.0218 | 21.8657
0.031 | 22.9104
0.0411 | 23.8806
0.0516 | 24.602
0.1013 | 27.6368
0.1518 | 29.5522
0.2005 | 30.6716
0.2514 | 31.3433
0.2996 | 31.7413
0.3509 | 32.0398
0.4 | 32.2886
0.5021 | 32.6119
0.6016 | 32.8856
0.7011 | 33.1343
0.801 | 33.3085
0.8975 | 33.6567
0.9488 | 33.8806
0.9875 | 34.6269

## Figure 1 Ab-2 0&1&0&40
Ab-2
X | Y
0.0228 | 16.194
0.0507 | 17.9602
0.0725 | 18.7811
0.0995 | 19.602
0.1256 | 20.2239
0.1473 | 20.5473
0.1703 | 20.8955
0.199 | 21.194
0.2603 | 21.791
0.3029 | 22.0149
0.3555 | 22.2886
0.4081 | 22.4876
0.5037 | 22.7114
0.6027 | 22.9104
0.7092 | 23.1095
0.8108 | 23.2587
0.9068 | 23.4328
0.9846 | 23.806

## Figure 1 CS-1 0&1&0&40
CS-1
X | Y
0.0121 | 18.806
0.0274 | 20.4975
0.0522 | 21.7413
0.0779 | 22.5373
0.1019 | 23.9801
0.1515 | 24.9254
0.2028 | 25.597
0.2519 | 26.0945
0.3015 | 26.4428
0.351 | 26.7164
0.4001 | 26.99
0.5013 | 27.2388
0.6 | 27.3383
0.6968 | 27.3383
0.7981 | 27.5622
0.8984 | 27.7114
0.9888 | 27.8607

## Figure 1 L-1 0&1&0&40
L-1
X | Y
0.0064 | 4.1791
0.0172 | 4.6766
0.0377 | 5.0995
0.052 | 5.2985
0.0773 | 5.5721
0.1025 | 5.8706
0.122 | 6.0448
0.1525 | 6.2687
0.172 | 6.393
0.2011 | 6.592
0.2533 | 6.8905
0.3011 | 7.1642
0.3493 | 7.4876
0.4019 | 7.6119
0.5023 | 8.0597
0.6013 | 8.4826
0.7004 | 8.8557
0.8003 | 9.2289
0.9003 | 9.8259
0.9882 | 12.0398

## Figure 1 S-2 0&1&0&40
S-2
X | Y
0.9875 | 35.3731
0.8983 | 32.1393
0.7988 | 31.7413
0.7001 | 31.393
0.5998 | 31.0945
0.5003 | 30.7711
0.4016 | 30.1244
0.349 | 29.6766
0.3012 | 28.9552
0.2516 | 28.0597
0.1998 | 26.8408
0.1515 | 25.4975
0.1023 | 23.607
0.0762 | 22.4627
0.0513 | 21.0945
0.0378 | 20.1244
0.0177 | 18.3085
0.0063 | 17.0149
0.0058 | 16.194