## Figure 1 Sample-A1 0&1&0&300
Sample-A1
X | Y
0.9885 | 177.182
0.9591 | 177.6575
0.9358 | 177.0048
0.9125 | 176.8011
0.8926 | 177.0436
0.8704 | 176.6144
0.8504 | 176.4078
0.8321 | 176.6488
0.8155 | 175.9901
0.7978 | 175.7814
0.7795 | 175.7979
0.7545 | 175.5957
0.734 | 175.3896
0.7013 | 175.1944
0.6542 | 174.5631
0.5938 | 173.4946
0.5228 | 173.1092
0.4291 | 171.6215
0.3171 | 170.3748
0.2512 | 168.6377
0.1996 | 168.4594
0.1697 | 166.6899
0.1403 | 165.8181
0.0882 | 163.3948
0.0655 | 161.8434
0.0516 | 160.284
0.0411 | 158.4971
0.0311 | 155.8114
0.0194 | 152.4536
0.0105 | 148.1951
0.0044 | 142.3623

## Figure 1 Sample-A2 0&1&0&300
Sample-A2
X | Y
0.9864 | 206.151
0.9631 | 205.9473
0.9431 | 205.5162
0.9237 | 205.309
0.9065 | 204.8754
0.891 | 205.1139
0.8744 | 204.9043
0.8572 | 204.9197
0.8417 | 204.9336
0.8239 | 205.1741
0.8029 | 204.5194
0.7796 | 204.3157
0.7591 | 204.5587
0.7225 | 203.9179
0.6704 | 202.842
0.6011 | 202.006
0.5218 | 200.9545
0.4226 | 199.6963
0.3089 | 198.4511
0.2441 | 196.7129
0.1942 | 195.635
0.1648 | 194.3141
0.1321 | 193.2207
0.0855 | 189.2206
0.0672 | 186.767
0.0445 | 182.2964
0.0323 | 178.7145
0.0217 | 175.3557
0.0134 | 169.5249
0.0078 | 163.9161
0.0028 | 158.5314

## Figure 1 Sample-A3 0&1&0&300
Sample-A3
X | Y
0.9881 | 232.1973
0.9759 | 231.3101
0.9615 | 230.8739
0.9471 | 230.4377
0.9332 | 230.2256
0.9199 | 230.013
0.9066 | 228.9022
0.8894 | 228.6931
0.8678 | 228.2634
0.8368 | 227.8422
0.7974 | 226.5303
0.7336 | 225.0157
0.6405 | 222.1802
0.5468 | 220.0188
0.4531 | 217.4084
0.3578 | 214.1257
0.2585 | 210.173
0.2081 | 207.9728
0.1698 | 205.3125
0.1465 | 203.9861
0.1216 | 201.763
0.0794 | 197.0853
0.06 | 193.51
0.0484 | 190.1522
0.0373 | 186.1202
0.0273 | 182.5364
0.0189 | 177.1546
0.0106 | 172.4466
0.0056 | 166.8373
0.0023 | 160.3283
0.0006 | 153.8179
-0.0006 | 147.756

## Figure 1 Sample-A4 0&1&0&1000
Sample-A4
X | Y
0.9464 | 707.7982
0.9303 | 634.7605
0.9132 | 601.9127
0.8927 | 578.9643
0.8613 | 550.8027
0.8146 | 522.0634
0.7594 | 497.3215
0.6871 | 474.6459
0.5966 | 450.7486
0.5118 | 429.4564
0.4441 | 414.6618
0.3809 | 401.1607
0.3109 | 385.7194
0.2648 | 371.4696
0.2141 | 357.9026
0.1908 | 350.7792
0.1635 | 341.7005
0.1088 | 317.6144
0.086 | 303.9005
0.0712 | 296.0734
0.0604 | 288.2253
0.0496 | 279.0597
0.0382 | 269.8971
0.029 | 258.0875
0.0227 | 243.6279
0.0176 | 229.8211
0.0119 | 214.6997
0.0096 | 198.2429
0.0044 | 181.801
0.0032 | 165.3382
0.0021 | 149.5341
0.0009 | 133.0712
0.0008 | 117.9199
0.0008 | 102.7686
0.0008 | 84.9822
0.0002 | 70.4926
0.0007 | 55.3383
0.0007 | 38.8695
0.0001 | 22.4036
0.0006 | 7.2493

## Figure 1 Sample-A5 0&1&0&800
Sample-A5
X | Y
0.992 | 594.0303
0.9837 | 587.4146
0.9742 | 579.2695
0.9654 | 573.167
0.9554 | 566.5573
0.9443 | 559.4404
0.9277 | 551.3208
0.9062 | 541.6855
0.8785 | 525.9379
0.842 | 511.7553
0.7989 | 494.5294
0.737 | 474.8148
0.6476 | 452.1317
0.5476 | 429.9973
0.451 | 411.9403
0.3534 | 396.9544
0.2551 | 376.3476
0.2043 | 362.7275
0.1639 | 348.5587
0.1434 | 329.7184
0.1218 | 318.5496
0.0814 | 295.1798
0.0643 | 293.1963
0.0527 | 286.0813
0.0422 | 277.4289
0.0322 | 269.2857
0.0222 | 261.1425
0.015 | 248.9001
0.0099 | 236.1386
0.0076 | 220.8114
0.0058 | 204.9711
0.0041 | 187.5972
0.0034 | 176.8646
0.0023 | 166.6452
0.0033 | 156.4179
0.0027 | 147.73
0.0021 | 139.0421
0.0025 | 121.6603
0.0019 | 109.3942
0.0029 | 99.1669
0.0023 | 87.412
0.0022 | 77.1886
0.0027 | 66.9632
0.0021 | 56.2306
0.002 | 47.5407
0.003 | 35.2687
0.0024 | 25.5585
0.0029 | 16.3555
0.0028 | 7.1544