## Figure 6 ML_0%_bo 0&1&0&700
ML_0%_bo
X | Y
0.9984 | 50.1677
0.998 | 41.4842
0.998 | 33.7654
0.9976 | 31.8359
0.9892 | 27.9805
0.9034 | 27.5395
0.8113 | 27.1015
0.7123 | 26.6668
0.6262 | 26.7084
0.5256 | 27.2393
0.4255 | 27.2876
0.3233 | 27.8193
0.2255 | 27.8665
0.1382 | 27.9086
0.0469 | 26.9878
0.016 | 23.6257
-0.004 | 19.2936

## Figure 6 ML_13%_bo 0&1&0&700
ML_13%_bo
X | Y
0.9983 | 198.7549
0.9991 | 191.0357
0.9987 | 183.7995
0.9983 | 176.5633
0.9979 | 169.3271
0.9911 | 164.0237
0.9294 | 161.6413
0.832 | 161.6883
0.7331 | 161.2536
0.6345 | 161.3012
0.5316 | 160.386
0.4374 | 158.9841
0.3449 | 159.0288
0.2575 | 157.6236
0.183 | 155.7299
0.1053 | 153.8377
0.046 | 150.4893
0.0127 | 146.6459
-0.0033 | 140.3821

## Figure 6 ML_34%_bo 0&1&0&700
ML_34%_bo
X | Y
0.9982 | 293.7928
0.9978 | 287.5215
0.9978 | 279.8027
0.997 | 273.5315
0.9918 | 268.2273
0.9438 | 263.9087
0.8596 | 263.9493
0.7715 | 262.5445
0.6825 | 263.0699
0.5972 | 262.1462
0.5111 | 261.7053
0.4257 | 260.2992
0.3468 | 259.8548
0.2719 | 257.9613
0.2022 | 255.5828
0.1401 | 253.2006
0.0888 | 250.3308
0.0531 | 246.4886
0.0303 | 240.7105
0.0155 | 235.411
0.0059 | 228.6616
-0.0009 | 221.911
-0.0049 | 215.1589
-0.0077 | 209.8536
-0.0089 | 200.2056

## Figure 6 ML_56%_bo 0&1&0&700
ML_56%_bo
X | Y
0.9986 | 406.1979
0.9986 | 397.9967
0.9982 | 391.2429
0.9677 | 386.9157
0.9144 | 384.5293
0.8447 | 383.1157
0.5643 | 377.4619
0.4962 | 377.0123
0.4301 | 374.1496
0.3672 | 373.2151
0.3083 | 371.7962
0.2526 | 368.9286
0.2037 | 365.0927
0.1637 | 361.7351
0.1324 | 356.4435
0.1064 | 351.1493
0.0867 | 345.3697
0.0703 | 340.0709
0.0579 | 333.323
0.0471 | 327.5391
0.0371 | 319.8251
0.0287 | 313.0752
0.0219 | 306.3245
0.0163 | 299.0908
0.0115 | 291.3743
0.0062 | 284.1404
0.0038 | 276.9052
-0.001 | 270.636
-0.0034 | 262.9183
-0.005 | 255.2003
-0.0074 | 248.9299
-0.0082 | 241.2115

## Figure 6 ML_64%_bo 0&1&0&700
ML_64%_bo
X | Y
0.9985 | 547.0663
0.9985 | 536.4529
0.9985 | 525.8396
0.9977 | 516.6739
0.9977 | 506.0605
0.9945 | 496.8959
0.9737 | 489.6696
0.9124 | 485.8398
0.8463 | 482.4947
0.5474 | 472.9903
0.4753 | 470.1306
0.406 | 467.2694
0.3391 | 463.9247
0.2774 | 460.0951
0.2237 | 455.2967
0.1804 | 449.5285
0.1476 | 442.308
0.1219 | 434.6015
0.1023 | 425.9273
0.0855 | 416.7693
0.0711 | 407.1278
0.0591 | 397.9675
0.0483 | 388.3242
0.0386 | 378.1979
0.0302 | 368.071
0.0226 | 358.4261
0.0158 | 348.7809
0.0102 | 338.1702
0.0066 | 327.5586
0.0022 | 316.9473
-0.0014 | 306.8181
-0.0042 | 295.7237
-0.0058 | 283.6638

## Figure 6 ML_79%_bo 0&1&0&700
ML_79%_bo
X | Y
0.9984 | 695.1711
0.998 | 682.1458
0.9972 | 671.5328
0.9884 | 660.9237
0.9568 | 654.185
0.9055 | 647.9382
0.849 | 642.6588
0.7849 | 638.8303
0.7577 | 631.607
0.7032 | 626.3266
0.6459 | 622.0124
0.5958 | 615.765
0.5349 | 611.4526
0.4752 | 607.1396
0.4159 | 602.8263
0.361 | 598.0285
0.313 | 591.2978
0.2733 | 584.0805
0.2413 | 574.9299
0.2152 | 566.7412
0.1928 | 557.1035
0.1736 | 547.4643
0.1571 | 537.3412
0.1415 | 526.7354
0.1283 | 515.646
0.1151 | 505.039
0.1027 | 493.9492
0.0911 | 482.3766
0.0803 | 471.7684
0.0706 | 460.6773
0.061 | 448.6212
0.0522 | 437.5297
0.0434 | 425.9557
0.0354 | 413.4165
0.0266 | 401.8425
0.0206 | 390.2672
0.015 | 378.6917
0.0094 | 366.6337
0.0046 | 355.5403
0.0002 | 343.4817
-0.003 | 331.4226